## Sheet1
Manually Added Compounds post literature survey
Material-ID | Chemical_Formula | Temp_critical | Comments
S-12574 | Cu4.5C0.5Ba2Ca3O11 | 117 | Compound absent in 2024 but present in 2022 and Stanev
S-14263 | Cu3.5S0.5Sr2Ca2O12 | 100 | Compound absent in 2024 but present in 2022 and Stanev
S-9559 | Bi1.6Pb0.4Sr2Ca2Cu3O10.11 | 94.65 | Compound absent in 2024 but present in 2022 and Stanev
S-5633 | Cu2.5C0.5Sr2Ca1O7 | 90 | Compound absent in 2024 but present in 2022 and Stanev
S-13744 | Ge0.4Cu3.6Sr2Ca1.9Y0.1O9.3 | 90 | Compound absent in 2024 but present in 2022 and Stanev
S-2116 | Y1Ba2Cu3O7 | 89.1 | Compound absent in 2024 but present in 2022 and Stanev
S-8267 | Ge0.3Cu4.7Sr2Ca2.9Y0.1O11.1 | 89 | Compound absent in 2024 but present in 2022 and Stanev
S-4797 | Bi2Ca1Sr2Cu2O8 | 88.25 | Compound absent in 2024 but present in 2022 and Stanev (Tc avg)
S-12989 | Cu3.5P0.5Sr2Ca1.9Y0.1O9.3 | 84 | Compound absent in 2024 but present in 2022 and Stanev
S-14124 | Cu3.5P0.5Sr2Ca1.9Y0.1O9.4 | 84 | Compound absent in 2024 but present in 2022 and Stanev
S-5849 | Y0.4Cu3.6Ba1.3La0.7O7 | 82 | Compound absent in 2024 but present in 2022 and Stanev
S-14171 | Cu3.5P0.5Sr2Ca2O9.25 | 82 | Compound absent in 2024 but present in 2022 and Stanev
S-13130 | Ge0.5Cu3.5Sr2Ca1.9Y0.1O9.3 | 81.5 | Compound absent in 2024 but present in 2022 and Stanev
S-5486 | Y0.4Cu3.6Ba1.4La0.6O6.95 | 81 | Compound absent in 2024 but present in 2022 and Stanev
S-15962 | Ge0.4Cu3.6Sr2Ca1.8Y0.2O9.3 | 81 | Compound absent in 2024 but present in 2022 and Stanev
S-71 | Cu3.5P0.5Sr2Ca1.8Y0.2O9.55 | 80 | Compound absent in 2024 but present in 2022 and Stanev
S-9314 | Ca0.4La1.25Ba1.35Cu3O7.15 | 80 | Compound absent in 2024 but present in 2022 and Stanev
S-3655 | Ge0.5Cu3.5Sr2Ca1.8Y0.2O9.3 | 77 | Compound absent in 2024 but present in 2022 and Stanev
S-6806 | Ge0.4Cu3.6Sr2Ca1.7Y0.3O9.3 | 77 | Compound absent in 2024 but present in 2022 and Stanev
S-7148 | Cu2.8W0.2Sr2Y1O7.3 | 77 | Compound absent in 2024 but present in 2022 and Stanev
S-4417 | Ca0.3La0.1.25Ba1.45Cu3O7.16 | 76 | Compound absent in 2024 but present in 2022 and Stanev
S-6295 | Cu3.5P0.5Sr2Ca1.8Y0.2O9.45 | 75 | Compound absent in 2024 but present in 2022 and Stanev (Tc avg)
S-8563 | Ge0.5Cu3.5Sr2Ca1.7Y0.3O9.3 | 73 | Compound absent in 2024 but present in 2022 and Stanev
S-4277 | Cu3.5P0.5Sr2Ca1.8Y0.2O9.35 | 71 | Compound absent in 2024 but present in 2022 and Stanev (Tc avg)
S-9548 | Cu3.5P0.5Sr2Ca1.8Y0.2O9.25 | 70 | Compound absent in 2024 but present in 2022 and Stanev (Tc avg)
S-6080 | Cu2.85Re0.15Sr2Y1O7.3 | 69 | Compound absent in 2024 but present in 2022 and Stanev
S-7752 | Ca0.2La1.25Ba1.55Cu3O7.16 | 68 | Compound absent in 2024 but present in 2022 and Stanev
S-13065 | Cu3.5C0.5Ba2Ca2O9 | 67 | Compound absent in 2024 but present in 2022 and Stanev
S-10467 | Cu2.8Mo0.2Sr2Y1O7.3 | 65 | Compound absent in 2024 but present in 2022 and Stanev
S-9582 | Tl1C1Sr2Ba2Cu2O10 | 68.2 | Compound absent in 2024 but present in 2022 and Stanev and Tc updated
S-5932 | La1Ba1Ca1Cu3O7 | 66 | Compound absent in 2024 but present in 2022 and Stanev and Tc updated
S-11452 | Bi2Sr2Ca1Cu2I1O8 | 58 | Compound absent in 2024 but present in 2022 and Stanev
S-2455 | Y1La0.3Ba1.7Cu3O7 | 57.45 | Compound absent in 2024 but present in 2022 and Stanev
S-2084 | Cu2.5C0.5Ca3O6.6 | 57 | Compound absent in 2024 but present in 2022 and Stanev
S-3175 | Ca0.1La1.25Ba1.65Cu3O7.15 | 57 | Compound absent in 2024 but present in 2022 and Stanev
S-16145 | Cu3.5P0.5Sr2Ca1.7Y0.3O9.4 | 50 | Compound absent in 2024 but present in 2022 and Stanev
S-8897 | Cu3Ba1.6Sr0.4Yb0.65Ca0.35O6.15 | 48 | Compound absent in 2024 but present in 2022 and Stanev
S-12226 | Cu2.25C0.75Ca3O6.85 | 47 | Compound absent in 2024 but present in 2022 and Stanev
S-1566 | Cu5.5C0.5Sr2Ca1O10.8 | 41 | Compound absent in 2024 but present in 2022 and Stanev
S-3409 | Pb0.5Cu1.5Sr0.8La1.2O5.01 | 38.7 | Compound absent in 2024 but present in 2022 and Stanev
S-348 | Pb0.6Cu1.4Sr1La1O5.06 | 37.8 | Compound absent in 2024 but present in 2022 and Stanev
S-2426 | Pb0.5Cu1.5Sr0.9La1.1O5.08 | 37.7 | Compound absent in 2024 but present in 2022 and Stanev
S-6807 | Pb0.6Cu1.4Sr0.9La1.1O5.06 | 37.6 | Compound absent in 2024 but present in 2022 and Stanev
S-12466 | Pb0.6Cu1.4Sr1La1O5.05 | 37.6 | Compound absent in 2024 but present in 2022 and Stanev
S-1770 | Pb0.5Cu1.5Sr1La1O5.05 | 36.7 | Compound absent in 2024 but present in 2022 and Stanev
S-10140 | Pb0.6Cu1.4Sr1La1O5.09 | 36.7 | Compound absent in 2024 but present in 2022 and Stanev
S-12081 | Pb0.5Cu1.5Sr1La1O5.03 | 36.7 | Compound absent in 2024 but present in 2022 and Stanev
S-9418 | K0.4Sr0.6Fe2As2 | 36.5 | Compound absent in 2024 but present in 2022 and Stanev
S-8578 | Pb0.6Cu1.4Sr1La1O5.12 | 35.9 | Compound absent in 2024 but present in 2022 and Stanev
S-14048 | Pb0.5Cu1.5Sr0.8La1.2O5.1 | 34.9 | Compound absent in 2024 but present in 2022 and Stanev
S-4014 | Pb0.6Cu1.4Sr0.8La1.2O5.11 | 34.8 | Compound absent in 2024 but present in 2022 and Stanev
S-16011 | Eu1.5Ce0.5Sr2Ru1Cu2O10 | 34 | Compound absent in 2024 but present in 2022 and Stanev
S-12103 | Pb0.6Cu1.4Sr1.1La0.9O5.07 | 33.9 | Compound absent in 2024 but present in 2022 and Stanev
S-8892 | Cu2.75Re0.25Sr2Y1.3Ce0.7O9.06 | 33.5 | Compound absent in 2024 but present in 2022 and Stanev
S-6526 | Pb2Cu2.9La1.1O6.28 | 33.4 | Compound absent in 2024 but present in 2022 and Stanev
S-196 | Fe2As2Sr4Mg0.6Ti1.4O6 | 29 | Compound absent in 2024 but present in 2022 and Stanev and Tc updated
S-12712 | Pb0.6Cu1.4Sr1La1O5.15 | 32 | Compound absent in 2024 but present in 2022 and Stanev and Tc updated
S-9756 | Pb0.5Cu1.5Sr1La1O5.1 | 31.9 | Compound absent in 2024 but present in 2022 and Stanev
S-846 | Pb0.6Cu1.4Sr0.9La1.1O5.18 | 31.6 | Compound absent in 2024 but present in 2022 and Stanev
S-9433 | Cu2.75W0.25Sr2Y1.3Ce0.7O8.81 | 31.5 | Compound absent in 2024 but present in 2022 and Stanev
S-8393 | Pb2Cu2.9La1.1O6.24 | 31.3 | Compound absent in 2024 but present in 2022 and Stanev
S-10551 | Pb0.6Cu1.4Sr1.1La0.9O5.12 | 31 | Compound absent in 2024 but present in 2022 and Stanev
S-5879 | Sr0.2La1.8Cu0.99Zn0.01O4 | 29 | Compound absent in 2024 but present in 2022 and Stanev
S-4909 | Pb0.6Cu1.4Sr0.8La1.2O5.06 | 28.7 | Compound absent in 2024 but present in 2022 and Stanev
S-12 | Pb0.5Cu1.5Sr0.9La1.1O5.16 | 28.1 | Compound absent in 2024 but present in 2022 and Stanev
S-8538 | Pb0.6Cu1.4Sr0.8La1.2O5.28 | 28.1 | Compound absent in 2024 but present in 2022 and Stanev
S-1711 | Pb0.5Cu1.5Sr0.8La1.2O5.16 | 28 | Compound absent in 2024 but present in 2022 and Stanev
S-4270 | Pb0.6Cu1.4Sr1.1La0.9O5.18 | 28 | Compound absent in 2024 but present in 2022 and Stanev
S-14432 | Pb0.5Cu1.5Sr1La1O5.15 | 28 | Compound absent in 2024 but present in 2022 and Stanev
S-4231 | Pb0.6Cu1.4Sr0.9La1.1O5.24 | 27.8 | Compound absent in 2024 but present in 2022 and Stanev
S-4868 | Pb0.5Cu1.5Sr0.8La1.2O5.25 | 25.2 | Compound absent in 2024 but present in 2022 and Stanev
S-15147 | Pb0.6Cu1.4Sr0.8La1.2O5.29 | 25.2 | Compound absent in 2024 but present in 2022 and Stanev
S-5592 | Pb0.6Cu1.4Sr1La1O5.21 | 25.1 | Compound absent in 2024 but present in 2022 and Stanev
S-15779 | Pb0.6Cu1.4Sr1La1O5.19 | 25.1 | Compound absent in 2024 but present in 2022 and Stanev
S-3478 | Pb0.6Cu1.4Sr1.1La0.9O5.19 | 25 | Compound absent in 2024 but present in 2022 and Stanev
S-9283 | Pb0.5Cu1.5Sr0.9La1.1O5.22 | 24.9 | Compound absent in 2024 but present in 2022 and Stanev
S-12773 | Cu2.75V0.25Sr2Y1.3Ce0.7O8.77 | 24.5 | Compound absent in 2024 but present in 2022 and Stanev
S-15038 | Pb0.5Cu1.5Sr1La1O5.19 | 24.1 | Compound absent in 2024 but present in 2022 and Stanev
S-12213 | Cu2.75Co0.25Sr2Y1.3Ce0.7O8.43 | 24 | Compound absent in 2024 but present in 2022 and Stanev
S-4295 | Cu2.75Ti0.25Sr2Y1.3Ce0.7O8.71 | 21 | Compound absent in 2024 but present in 2022 and Stanev
S-10690 | Pb2Cu2.9La1.1O6.19 | 19.8 | Compound absent in 2024 but present in 2022 and Stanev
S-11925 | Pb2Cu2.9La1.1O7.42 | 18.1 | Compound absent in 2024 but present in 2022 and Stanev
S-2867 | Cu2.75Ge0.25Sr2Y1.3Ce0.7O8.59 | 17.5 | Compound absent in 2024 but present in 2022 and Stanev
S-6761 | Gd1Sr2Ru1Cu2O8 | 16.45 | Compound absent in 2024 but present in 2022 and Stanev
S-4058 | Ba1Pb0.75Bi0.25O3 | 12.5 | Compound absent in 2024 but present in 2022 and Stanev
S-8675 | Cu2.75Ga0.25Sr2Y1.3Ce0.7O8.6 | 12 | Compound absent in 2024 but present in 2022 and Stanev
S-7094 | V75Si12.5Ga12.5 | 11.65 | Compound absent in 2024 but present in 2022 and Stanev
S-13933 | La1Fe1As1O1.0 | 10.2 | Compound absent in 2024 but present in 2022 and Stanev
S-5287 | C0.5W0.5 | 10 | Compound absent in 2024 but present in 2022 and Stanev
S-14522 | Cu2.75Ce0.95Sr2Y1.3O8.91 | 10 | Compound absent in 2024 but present in 2022 and Stanev
S-8813 | Nb0.75Si0.25 | 9 | Compound absent in 2024 but present in 2022 and Stanev
S-8129 | Li2Pd3B2 | 8.19 | Compound absent in 2024 but present in 2022 and Stanev
S-5425 | Cu2.75Cr0.25Sr2Y1.3Ce0.7O8.87 | 8 | Compound absent in 2024 but present in 2022 and Stanev
S-1386 | C | 7.2 | Compound absent in 2024 but present in 2022 and Stanev
S-4770 | Ge0.3Cu4.7Sr2Ca3O11.05 | 7 | Compound absent in 2024 but present in 2022 and Stanev
S-16249 | Mg1Co1.03Ni2.97 | 6.7 | Compound absent in 2024 but present in 2022 and Stanev
S-10449 | Pb1S2Yb | 6.39 | Compound absent in 2024 but present in 2022 and Stanev
S-11032 | Pb2Te1S1 | 6.03 | Compound absent in 2024 but present in 2022 and Stanev
S-10726 | Mg1Co1.09Ni2.91 | 6 | Compound absent in 2024 but present in 2022 and Stanev
S-15583 | Mg1Co1.06Ni2.94 | 6 | Compound absent in 2024 but present in 2022 and Stanev
S-9905 | Tl0.5Pb0.5Sr4Cu2C1O10 | 71 | Compound absent in 2024 but present in 2022 and Stanev
S-93 | Sm1Fe0.8Zn0.2As1F0.2O0.8 | 0 | Cited paper mentions absence of Superconductivity in the given composition
S-105 | Pr1Ba1La1Cu3O7.42 | 0 | Compound cited as insulator by CNR Rao et al.
S-129 | U2Pt0.8Rh0.2C2 | 0 | CIted paper shows no superconductivity for this compositon
S-140 | Ca0.9Pr0.1Fe1.9As2.1 | 0 | CIted paper shows no diamagnetism for this compositon
S-147 | Bi0.264Mo0.066Cu2.67Sr2Y1O7.09 | 0 | Cited paper mentions that for (Bi1-xMox)0.33 and for x > 0.55 only then is superconductivity seen
S-3542 | Bi0.198Mo0.132Cu2.67Sr2Y1O7.18 | 0
S-619 | Bi0.165Mo0.165Cu2.67Sr2Y1O7.21 | 0
S-203 | Rh3Y7 | 0.32 | Tc updated for same composition and added under S1622_24
S-227 | C24K1 | 0 | Cited paper says non superconducting upto T = 0.07 K
S-266 | La1.85Sr0.15Cu0.8Zn0.2O4 | 0 | Cited paper reports superconductivity for different compositon
S-337 | La3.5Ba3.5Cu7O16.415 | 0 | Cited paper reports superconductivity for different compositon
S-11710 | La3.3Gd0.1Ca0.2Ba3.4Cu7O16.449 | 0 | Cited paper reports Tc as 0K
S-414 | Nd1.85Ce0.15Cu0.95Co0.05O4 | 0 | Cited paper has no mention of Tc but from resistance studies image it's clear to be non superconducting
S-421 | Ca1Ba1La1Cu2.5Ni0.5O6.812 | 0 | Cited paper mentions it as a NSC
S-526 | Co1V3 | 0 | Cited paper mentions it as a NSC
S-814 | Cr3Si1 | 0 | Cited paper mentions it as a NSC
S-527 | Pr1.9Sr0.7Ca0.4Cu2O6.034 | 0 | Cited paper mentions it as a NSC
S-15778 | Pr1.9Sr0.6Ca0.5Cu2O6.023 | 0 | Cited paper mentions it as a NSC
S-9574 | Pr1.9Sr0.8Ca0.3Cu2O6.052 | 0 | Cited paper mentions it as a NSC
S-1406 | Pr1.9Sr0.9Ca0.2Cu2O6.061 | 0 | Cited paper mentions it as a NSC
S-6941 | Pr1.9Sr1Ca0.1Cu2O6.078 | 0 | Cited paper mentions it as a NSC
S-391 | Pr1.9Sr1.1Cu2O6.11 | 0 | Cited paper mentions it as a NSC
S-15759 | La1.9Sr1.1Cu2O6.311 | 0 | Cited paper mentions it as a NSC
S-11262 | La1.9Sr1Ca0.1Cu2O6.242 | 0 | Cited paper mentions it as a NSC
S-11125 | La1.9Sr0.9Ca0.2Cu2O6.202 | 0 | Cited paper mentions it as a NSC
S-12645 | La1.9Sr0.8Ca0.3Cu2O6.122 | 0 | Cited paper mentions it as a NSC
S-11991 | La1.9Sr0.7Ca0.4Cu2O6.091 | 0 | Cited paper mentions it as a NSC
S-7082 | La1.9Sr0.6Ca0.5Cu2O6.062 | 0 | Cited paper mentions it as a NSC
S-2490 | La1.9Sr0.5Ca0.6Cu0.6O6.055 | 0 | Cited paper mentions it as a NSC
S-12330 | La1.9Sr0.4Ca0.7Cu2O6.042 | 0 | Cited paper mentions it as a NSC
S-8979 | La1.9Sr0.3Ca0.8Cu2O6.04 | 0 | Cited paper mentions it as a NSC
S-9070 | La1.9Sr0.2Ca0.9Cu2O6.029 | 0 | Cited paper mentions it as a NSC
S-12742 | La1.9Sr0.1Ca1Cu2O6.02 | 0 | Cited paper mentions it as a NSC
S-541 | Y1Ba2Cu3O6.31 | 0 | Cited paper mentions it as a NSC
S-567 | La6.4Ca1.6Cu6Ni2O20 | 0 | Cited paper doesn't mention about SC but resistance measurement shows no SC
S-572 | Pb4Ag1Bi12Se23 | 1.6 | Cited paper reports Tc to be below 1.6 K
S-581 | Y0.8Ca0.2Ba2Cu3O6.12 | 0 | Cited paper reports no superconductivity for this composition
S-597 | Bi1Ir1 | 0 | Cited paper reports no superconductivity for this composition
S-4085 | Ir2P1 | 0 | Cited paper reports no superconductivity for this composition
S-16014 | As1Ir2 | 0 | Cited paper reports no superconductivity for this composition
S-3648 | Ir2Sb1 | 0 | Cited paper reports no superconductivity for this composition
S-5235 | Bi1Ir2 | 0 | Cited paper reports no superconductivity for this composition
S-3822 | Ir1P1 | 0 | Cited paper reports no superconductivity for this composition
S-12603 | As1Ir1 | 0 | Cited paper reports no superconductivity for this composition
S-12033 | Ir1Sb1 | 0 | Cited paper reports no superconductivity for this composition
S-602 | Sr2Cu1F2.6O2 | 46 | Cited paper reports Tc of 46 K for F between 2.4 and 2.6
S-643 | Ce1Fe1As1O1 | 0 | Cited paper reports it as a non superconductor / AFM
S-3181 | Ce1Fe1As1F0.04O0.96 | 0 | Cited paper reports it as a non superconductor / AFM
S-9820 | Ce1Fe1As1F0.02O0.98 | 0 | Cited paper reports it as a non superconductor / AFM
S-644 | Sr1.7Na0.3Cu1C1O5 | 0 | Cited paper reports it as a non superconductor
S-11241 | Sr1.85Na0.15Cu1C1O5 | 0 | Cited paper reports it as a non superconductor
S-16166 | Sr1.4Na0.6Cu11O5 | 0 | Cited paper reports it as a non superconductor
S-14995 | Sr1Na1Cu1C1O5 | 0 | Cited paper reports it as a non superconductor
S-1408 | Ir0.75Pt0.25Te2 | 0 | Cited paper reports it as a non superconductor
S-654 | Ce1Bi1S2F0.25O0.75 | 0 | Cited paper reports it as a non superconductor
S-674 | Ba0.8K0.2Bi1O3 | 0 | Cited paper reports it as a non superconductor ( x<0.37)
S-11521 | Ba0.75K0.25Bi1O3 | 0 | Cited paper reports it as a non superconductor ( x<0.37)
S-2713 | Ba0.9K0.1Bi1O3 | 0 | Cited paper reports it as a non superconductor ( x<0.37)
S-10075 | Ba1Bi1O3 | 0 | Cited paper reports it as a non superconductor ( x<0.37)
S-689 | La1.05Sr0.95Cu0.2Fe0.8O4 | 0 | Cited paper reports it as a non superconductor ( x<0.02)
S-5508 | La1.815Sr0.185Cu0.965Fe0.035O4 | 0 | Cited paper reports it as a non superconductor ( x<0.02)
S-2024 | La0.85Sr1.15Fe1O4 | 0 | Cited paper reports it as a non superconductor ( x<0.02)
S-2172 | La1.25Sr0.75Cu0.4Fe0.6O4 | 0 | Cited paper reports it as a non superconductor ( x<0.02)
S-10533 | La1.35Sr0.65Cu0.5Fe0.5O4 | 0 | Cited paper reports it as a non superconductor ( x<0.02)
S-10741 | La1.45Sr0.55Cu0.6Fe0.4O4 | 0 | Cited paper reports it as a non superconductor ( x<0.02)
S-9170 | La1.55Sr0.45Cu0.7Fe0.3O4 | 0 | Cited paper reports it as a non superconductor ( x<0.02)
S-7187 | La1.65Sr0.35Cu0.8Fe0.2O4 | 0 | Cited paper reports it as a non superconductor ( x<0.02)
S-10273 | La1.75Sr0.25Cu0.9Fe0.1O4 | 0 | Cited paper reports it as a non superconductor ( x<0.02)
S-1190 | U2Pt0.1Rh0.9C2 | 0 | Cited paper reports it as a AFM ( x<0.8)
S-7717 | U2Pt0.2Rh0.8C2 | 0 | Cited paper reports it as a AFM ( x<0.8)
S-2830 | U2Pt0.3Rh0.7C2 | 0 | Cited paper reports it as a AFM ( x<0.8)
S-701 | U2Pt0.4Rh0.6C2 | 0 | Cited paper reports it as a AFM ( x<0.8)
S-10964 | U2Pt0.5Rh0.5C2 | 0 | Cited paper reports it as a AFM ( x<0.8)
S-5602 | U2Pt0.6Rh0.4C2 | 0 | Cited paper reports it as a AFM ( x<0.8)
S-5741 | U2Pt0.7Rh0.3C2 | 0 | Cited paper reports it as a AFM ( x<0.8)
S-702 | Be45Zr55 | 1 | Cited paper reports Tc as 1K
S-728 | Cr1Sb1 | 0 | Cited paper reports it as a non superconductor
S-756 | Er1Ba2Cu2.61Zn0.3Fe0.09O6.9 | 65 | Cited paper reports Tc as 65 K
S-2556 | Tm2Rh3Si5 | 1.8 | Cited paper reports Tc as 1.8 K in polycrystalline sample with width of 0.8 K
S-777 | Y1Zn1 | 0 | Cited paper reports the compound as a non superconductor
S-804 | B1.1Ru1 | 0 | Cited paper reports the compound as a non superconductor along with Tn
S-815 | Eu0.6Pr0.4Ba2Cu3O6.64 | 0 | Cited paper reports the compound as a non superconductor
S-843 | Tb2Rh3Sn5 | 0 | Cited paper reports AFM state and no SC
S-8593 | Ce2Rh3Sn5 | 0 | Cited paper reports AFM state and no SC
S-10378 | Gd2Rh3Sn5 | 0 | Cited paper reports AFM state and no SC
S-9587 | Dy2Rh3Sn5 | 0 | Cited paper reports AFM state and no SC
S-9661 | Ho2Rh3Sn5 | 0 | Cited paper reports AFM state and no SC
S-3010 | Er2Rh3Sn5 | 0 | Cited paper reports AFM state and no SC
S-860 | Y1Ba2Cu2Co1O7.2 | 0 | Cited paper reports it as a non superconductor
S-2185 | Y1Ba2Cu2.2Co0.8O7.07 | 0 | Cited paper reports it as a non superconductor
S-8515 | Y1Ba2Cu2.5Co0.5O6.99 | 0 | Cited paper reports it as a non superconductor
S-11484 | Y1Ba2Cu2.6Co0.4O6.95 | 0 | Cited paper reports it as a non superconductor
S-15401 | Y1Ba2Cu2.76Zn0.24O6.02 | 0 | Cited paper reports Tc of 40 +- 4 K
S-12990 | Ce1Ir1In4.95Sn0.05 | 0 | Cited paper reports it as a superconductor only for x < 0.03 else its AFM or FL
S-13056 | Ce1Ir1In4.9Sn0.1 | 0 | Cited paper reports it as a superconductor only for x < 0.03 else its AFM or FL
S-7787 | Ce1Ir1In4.85Sn0.15 | 0 | Cited paper reports it as a superconductor only for x < 0.03 else its AFM or FL
S-6786 | Ce1Ir1In4.8Sn0.2 | 0 | Cited paper reports it as a superconductor only for x < 0.03 else its AFM or FL
S-10647 | Bi2Sr2Ca0.5Pr0.5Cu2O8 | 0 | Cited paper reports semiconducting behaviour for x > 0.5
S-15738 | Bi2Sr2Ca0.4Pr0.6Cu2O8 | 0 | Cited paper reports semiconducting behaviour for x > 0.5
S-935 | Bi2Sr2Ca0.3Pr0.7Cu2O8 | 0 | Cited paper reports semiconducting behaviour for x > 0.5
S-5375 | Bi2Sr2Ca0.2Pr0.8Cu2O8 | 0 | Cited paper reports semiconducting behaviour for x > 0.5
S-6407 | Bi2Sr2Ca0.1Pr0.9Cu2O8 | 0 | Cited paper reports semiconducting behaviour for x > 0.5
S-9652 | Bi2Sr2Ca0.4Pr0.6Cu2O8.373 | 0 | Cited paper reports it as a non superconductor
S-3411 | La1.65Sr0.35Cu1O3.9 | 0 | Cited paper reports this composition as non superconductive
S-10405 | Ba3Sr3Nb10O30 | 0 | Cited paper suggests MIT at x =3 and hence the given composition is a non superconductor
S-2237 | Ba2Sr4Nb10O30 | 0 | Cited paper suggests MIT at x =3 and hence the given composition is a non superconductor
S-1012 | Ba1Sr5Nb10O30 | 0 | Cited paper suggests MIT at x =3 and hence the given composition is a non superconductor
S-1058 | Pr1Pt4Ge7Sb5 | 0 | Cited paper states no superconducting region upto 140 mK
S-1084 | Yb1Fe4P12 | 0 | Cited paper reports it as a non superconductor
S-13058 | Fe1Ti1 | 0.35 | Cited paper (Mathias's) erratum has updated Tc
S-3261 | Si3V5 | 0.35 | Cited paper (Mathias's) erratum has updated Tc
S-5845 | Gd0.4Pr0.6Ba2Cu3O7 | 0 | Cited paper reports it as a non superconductor
S-7160 | Gd0.3Pr0.7Ba2Cu3O7 | 0 | Cited paper reports it as a non superconductor
S-10228 | Gd0.2Pr0.8Ba2Cu3O7 | 0 | Cited paper reports it as a non superconductor
S-1971 | Gd0.1Pr0.9Ba2Cu3O7 | 0 | Cited paper reports it as a non superconductor
S-5623 | Gd0.5Pr0.5Ba2Cu3O7 | 0 | Cited paper reports it as a non superconductor
S-8041 | La1.85Sr0.15Cu0.96Zn0.04O4 | 0 | Cited Physica (2001) paper's resisitivity studies shows the compound to be non superconducting
S-1172 | Y1Sr2Cu2.9B0.1O7 | 0 | Cited paper reports compound to have semiconducting behaviour
S-12274 | Y1Sr2Cu2.7B0.3O7 | 0 | Cited paper reports compound to have semiconducting behaviour
S-8967 | Y1Sr2Cu2.5B0.5O7 | 0 | Cited paper reports compound to have semiconducting behaviour
S-4149 | Y1Sr2Cu2.3B0.7O7 | 0 | Cited paper reports compound to have semiconducting behaviour
S-1705 | Y1Sr2Cu2.1B0.9O7 | 0 | Cited paper reports compound to have semiconducting behaviour
S-1187 | Pb3Sr2Cu3Cl1O8 | 0 | Cited paper reports compound to be a non superconductor despite infinite layer of CuO2 layers
S-6661 | Pb3Sr2Cu3Br1O8 | 0 | Cited paper reports compound to be a non superconductor despite infinite layer of CuO2 layers
S-1203 | Nd1.95Ce0.05Cu1O3.97 | 0 | Cited paper shows semiconducting behaviour for the given composition
S-5840 | Nd1.92Ce0.08Cu1O3.97 | 0 | Cited paper shows semiconducting behaviour for the given composition
S-1435 | Nd1.88Ce0.12Cu1O3.94 | 0 | Cited paper shows semiconducting behaviour for the given composition
S-5463 | Nd1.88Ce0.12Cu1O3.94 | 0 | Cited paper shows semiconducting behaviour for the given composition
S-1206 | Dy1Ba1Sr1Cu3O6.4 | 0 | Cited paper resistivity studies show the compound as a non superconductor
S-1217 | La1Fe0.998Mn0.002As1F0.11O0.89 | 0 | Cited paper reports compound to be in magnetic state for the given composition
S-4532 | Y1Ba2Cu3O6.21 | 0 | Cited paper reports it as an insulator for x < 0.4
S-1231 | Y1Ba2Cu3O6.17 | 0 | Cited paper reports it as an insulator for x < 0.4
S-9644 | Y1Ba2Cu3O6.18 | 0 | Cited paper reports it as an insulator for x < 0.4
S-1510 | Y1Ba2Cu3O6.05 | 0 | Cited paper reports it as an insulator for x < 0.4
S-6680 | Y1Ba2Cu3O6.07 | 0 | Cited paper reports it as an insulator for x < 0.4
S-13602 | Y1Ba2Cu3O6.28 | 0 | Cited paper reports it as an insulator for x < 0.4
S-9662 | Y1Ba2Cu3O6.24 | 0 | Cited paper reports it as an insulator for x < 0.4
S-14111 | Y1Ba2Cu3O6.215 | 0 | Cited paper reports it as an insulator for x < 0.4
S-5305 | Y1Ba2Cu3O6.26 | 0 | Cited paper reports it as an insulator for x < 0.4
S-6026 | Y1Ba2Cu3O6.23 | 0 | Cited paper reports it as an insulator for x < 0.4
S-6551 | Y1Ba2Cu3O6.25 | 0 | Cited paper reports it as an insulator for x < 0.4
S-8540 | Y1Ba2Cu3O6.22 | 0 | Cited paper reports it as an insulator for x < 0.4
S-10897 | Y1Ba2Cu3O6.2 | 0 | Cited paper reports it as an insulator for x < 0.4
S-13547 | Y1Ba2Cu3O6.27 | 0 | Cited paper reports it as an insulator for x < 0.4
S-11420 | Pr1Ba2Cu3O6.95 | 0 | Cited paper reports it as a non superconductor
S-10505 | Nd1.4Ba1.6Cu3O7.002 | 0 | Cited paper reports no Tc for the given composition, suspected NSC
S-6703 | Tl1Sr2Yb1Cu2O7 | 0 | Cited paper reports it as a semiconductor
S-2601 | Tl1Sr1.9Ca0.1Yb1Cu2O7 | 0 | Cited paper reports it as a semiconductor
S-1277 | La1.964Sr0.036Cu1O4 | 0 | Cited paper reports it as a semiconductor
S-13499 | La1.95Sr0.05Cu1O4.02 | 0 | Cited paper reports it as a semiconductor
S-4326 | La1.6Sr0.4Cu0.8Fe0.2O4 | 0 | Cited paper reports the composition as a non superconductor
S-3278 | La1.7Sr0.3Cu0.85Fe0.15O4 | 0 | Cited paper reports the composition as a non superconductor
S-1287 | La1.9Sr0.1Cu0.95Fe0.05O4 | 0 | Cited paper reports the composition as a non superconductor
S-8210 | La2Cu1O4 | 0 | Cited paper reports neither metallic nor SC
S-1320 | La1.95Sr0.05Cu0.9Li0.1O4 | 0 | Cited paper reports resisitivity studies from where it is evident that the compound is a non superconductor
S-7399 | Pd3Y1 | 0 | Cited paper reports it as a NSC (PhysRevB.53.2651)
S-1351 | Ca10Pt3Fe10As18 | 0 | Cited paper resisitivity studies show the compound as a non superconductor
S-1367 | Pt0.33V0.67 | 0 | Cited paper Tc of 2.8 K for PtV3
S-1411 | Nd1.5Ba1.1Sr0.4Cu3O6.916 | 0 | Cited paper reports Tc as - so taking it as 0 K
S-8917 | Nd1.6Ba1.2Sr0.2Cu3O7.015 | 0 | Cited paper reports Tc as - so taking it as 0 K
S-16154 | Nd1.5Ba1.3Sr0.2Cu3O6.978 | 0 | Cited paper reports Tc as - so taking it as 0 K
S-1494 | Nd1.4Ba1.4Sr0.2Cu3O6.956 | 0 | Cited paper reports Tc as - so taking it as 0 K
S-1262 | Nd1.6Ba1.4Cu3O7.049 | 0 | Cited paper reports Tc as - so taking it as 0 K
S-7443 | Nd1.5Ba1.5Cu3O7.024 | 0 | Cited paper reports Tc as - so taking it as 0 K
S-10505 | Nd1.4Ba1.6Cu3O7.002 | 0 | Cited paper reports Tc as - so taking it as 0 K
S-13001 | Ba1Fe1.9866Ni0.0134As2 | 0 | Cited paper reports AFM state for the given compound
S-11671 | Ba1Fe1.968Ni0.032As2 | 0 | Cited paper reports AFM state for the given compound
S-8447 | Ba1Fe1.9846Cu0.0154As2 | 0 | Cited paper reports magnetic ordering temperature
S-1420 | Ba1Fe1.856Cu0.04As2 | 0 | Cited paper reports magnetic ordering temperature
S-9012 | Ba1Fe1.856Cu0.052As2 | 0 | Cited paper reports magnetic ordering temperature
S-14668 | Ba1Fe1.856Cu0.07As2 | 0 | Cited paper reports magnetic ordering temperature
S-4535 | Ba1Fe1.856Cu0.1As2 | 0 | Cited paper reports magnetic ordering temperature
S-8128 | Ba1Fe1.856Cu0.122As2 | 0 | Cited paper reports magnetic ordering temperature
S-10522 | Ba1Fe1.952Co0.048As2 | 0 | Cited paper reports magnetic ordering temperature and AFM state
S-6056 | Ba1Fe1.942Co0.048Cu0.01As2 | 0 | Cited paper reports magnetic ordering temperature and AFM state
S-4389 | Ba1Fe1.818Co0.09Cu0.092As2 | 0 | Cited paper doesnt clearly report the Tc but from the phase digaram Tc is evidently 0 K
S-8769 | La0.7Pr0.3Ba1.5Sr0.5Cu3O6.909 | 0 | Cited paper reports Tc as NA
S-230 | La0.6Pr0.4Ba1.5Sr0.5Cu3O6.91 | 0 | Cited paper reports Tc as NA
S-1429 | La0.5Pr0.5Ba1.5Sr0.5Cu3O6.916 | 0 | Cited paper reports Tc as NA
S-2477 | La0.4Pr0.6Ba1.5Sr0.5Cu3O6.941 | 0 | Cited paper reports Tc as NA
S-4964 | La0.3Pr0.7Ba1.5Sr0.5Cu3O6.945 | 0 | Cited paper reports Tc as NA
S-11918 | La0.2Pr0.8Ba1.5Sr0.5Cu3O6.974 | 0 | Cited paper reports Tc as NA
S-3212 | La0.1Pr0.9Ba1.5Sr0.5Cu3O6.98 | 0 | Cited paper reports Tc as NA
S-3179 | Pr1Ba1.5Sr0.5Cu3O6.982 | 0 | Cited paper reports Tc as NA
S-1463 | K0.5W1O3 | 0 | Cited paper resisitivity studies show the compound as a non superconductor
S-1496 | Ce1Fe1P1F0.05O0.95 | 0 | Cited paper reports SC region only upto x = 0.55 and hence not a SC, Ce is FM state.
S-1546 | La1.98Na0.02Cu1O4 | 0 | Cited paper reports insulator like behaviour like in the parent compound
S-11889 | La1.5Na0.5Cu1O4 | 0 | Cited paper reports insulator like behaviour like in the parent compound
S-14427 | La1.7Na0.3Cu1O4 | 0 | Cited paper reports insulator like behaviour like in the parent compound
S-13838 | La1.85Na0.15Cu1O4 | 0 | Cited paper reports insulator like behaviour like in the parent compound
S-12365 | La1.9Na0.1Cu1O4 | 0 | Cited paper reports insulator like behaviour like in the parent compound
S-1980 | La1.95Na0.05Cu1O4 | 0 | Cited paper reports insulator like behaviour like in the parent compound
S-1556 | Nb0.69Tc0.31 | 0 | Cited paper reports no SC upto 2K but claims no SC as the SC is assosciated only with A12 Strucutre
S-1566 | Cu0.5C0.5Sr2Ca4Cu5O10.8 | 41 | Cited paper reports different composition and hence the composition is modified (41-73 K)
S-1570 | Y1Ba2Cu2.7Zn0.3O6.89 | 0 | Cited paper reports Tc as 0 K from both inductive and resistive studies
S-14623 | Pr1Co1Ge3 | 0 | Cited paper reports it as a paramagnet and resistivity studies shows no SC
S-1640 | Ba1Fe2P2 | 0 | Cited paper shows phase diagram and resistivity studies clearly indicating it as a non superconductor
S-8526 | Ba1Fe2As0.2P1.8 | 0 | Cited paper shows phase diagram and resistivity studies clearly indicating it as a non superconductor
S-1642 | Tl1Ba1La1Cu1O5.17 | 0 | Cited paper reports the given compound as a non superconductor
S-1664 | Fe2As2Sr4Cr2O6 | 0 | Cited paper reports the given compound as a non superconductor
S-11667 | Sr2Nd0.8Ca0.2Cu2F1O5 | 0 | Cited paper reports the given compound as a non superconductor
S-1725 | Pd0.14Ti1Se2 | 0 | Cited paper reports the given compound as a metal (from phase diagram)
S-12884 | La2Cu0.95Li0.05O4 | 0 | Cited paper reports high resistance down to ~ 0 K and hence a non SC
S-15000 | La2Cu0.98Li0.02O4 | 0 | Cited paper reports high resistance down to ~ 0 K and hence a non SC
S-4752 | La2Cu0.9Li0.1O4 | 0 | Cited paper reports high resistance down to ~ 0 K and hence a non SC
S-9609 | La2Cu0.8Li0.2O4 | 0 | Cited paper reports high resistance down to ~ 0 K and hence a non SC
S-1739 | Ca0.9Na0.1Fe2As2 | 0 | Cited paper reports SDW phase for the given composition
S-3483 | Ca0.7Na0.3Fe2As2 | 0 | Cited paper reports SDW + SC to co exist but since it is at phase boundary we consider it as SDW
S-1742 | Au1 | 0 | Cited paper reports no SC upto 2 mK
S-3230 | La1.75Sr0.25Cu0.9Co0.1O4 | 0 | Cited paper reports no SC and metallic behaviour at high temp
S-9146 | La1.7Sr0.3Cu0.85Co0.15O4 | 0 | Cited paper reports no SC and semiconducting in nature
S-12291 | La1.65Sr0.35Cu0.8Co0.2O4 | 0 | Cited paper reports no SC and semiconducting in nature
S-2023 | La1.55Sr0.45Cu0.7Co0.3O4 | 0 | Cited paper reports no SC and semiconducting in nature
S-8056 | La1.45Sr0.55Cu0.6Co0.4O4 | 0 | Cited paper reports no SC and semiconducting in nature
S-1795 | Ag0.56Cu0.22Sn0.5Zn0.17 | 0 | Cited paper reports no SC transition in Castolin alloy
S-1821 | Er1Ba2Cu3O6.25 | 0 | Cited paper reports the given compound as a non superconductor
S-1825 | Pb0.5Cd0.5Sr1.9Ba0.1Ca0.5Y0.5Cu2O7 | 0 | Cited paper reports the given compound as a non superconductor / semiconductor
S-7912 | Pb0.5Cd0.5Sr1.8Ba0.2Ca0.5Y0.5Cu2O7 | 0 | Cited paper reports the given compound as a non superconductor / semiconductor
S-9152 | Pb0.5Cd0.5Sr1.7Ba0.3Ca0.5Y0.5Cu2O7 | 0 | Cited paper reports the given compound as a non superconductor / semiconductor
S-14176 | Pb0.5Cd0.5Sr2Ca0.5Y0.5Cu2O7 | 0 | Cited paper reports the given compound as a non superconductor / semiconductor
S-1833 | La1.5Nd0.35Ca0.018Ba0.132Cu1O4 | 0 | Cited paper reports no SC was observed
S-13848 | La1.65Nd0.2Ca0.046Ba0.104Cu1O4 | 0 | Cited paper reports no SC was observed
S-15143 | La1.6Nd0.25Ca0.038Ba0.112Cu1O4 | 0 | Cited paper reports no SC was observed
S-2324 | La1.55Nd0.3Ca0.028Ba0.122Cu1O4 | 0 | Cited paper reports no SC was observed
S-1850 | Sr1.78La0.22Ti1O4 | 0 | Cited paper reports semiconducting behaviour
S-1872 | Y1Ba2Cu3O6.09 | 0 | Cited paper reports the given composition as a non superconductor
S-1876 | Fe1.02Te0.5S0.5 | 0 | Cited paper reports the given composition as a non superconductor
S-1886 | Ba1Ni2Ge1.8P0.2 | 0 | Cited paper reports emergence of superconductivity only above x > 0.4 (atleast upto 0.4 K)
S-2052 | Ba1Ni2Ge2 | 0 | Cited paper reports emergence of superconductivity only above x > 0.4 (atleast upto 0.4 K)
S-12588 | Ba1Ni2Ge1.6P0.4 | 0 | Cited paper reports emergence of superconductivity only above x > 0.4 (atleast upto 0.4 K)
S-2828 | Ba1Ni2Ge1.4P0.6 | 0 | Cited paper reports emergence of superconductivity only above x > 0.4 (atleast upto 0.4 K)
S-8394 | Ba1Ni2Ge1.2P0.8 | 0 | Cited paper reports emergence of superconductivity only above x > 0.4 (atleast upto 0.4 K)
S-1901 | V75Ge5Sn20 | 0 | Cited paper reports the given composition as a non superconductor
S-7215 | V79Ge13Sn8 | 4.49 | Cited paper reports correction to the observed compound. Tc and composition both are updated
S-1905 | Y0.55Pr0.45Ba2Cu3O6.5 | 0 | Cited paper reports the given compound as a non superconductor
S-7571 | Y0.4Pr0.6Ba2Cu3O6.98 | 0 | Cited paper reports the given compound as a non superconductor
S-14978 | Y0.5Pr0.5Ba2Cu3O6.8 | 0 | Cited paper reports the given compound as a non superconductor
S-13404 | Y0.45Pr0.55Ba2Cu3O6.65 | 0 | Cited paper reports the given compound as a non superconductor
S-8830 | Nd0.7Pr0.3Ba2Cu3O6.85 | 0 | Cited paper reports the given compound as a non superconductor
S-2567 | Nd0.75Pr0.25Ba2Cu3O6.75 | 0 | Cited paper reports the given compound as a non superconductor
S-12444 | Eu2.17Ce0.5Sr1.33Cu2.25Co0.75O9.09 | 0 | Cited paper reports the given compound as a non superconductor
S-1908 | Eu2.17Ce0.5Sr1.33Cu2Fe1O9.43 | 0 | Cited paper reports the given compound as a non superconductor
S-7405 | Eu2.17Ce0.5Sr1.33Cu2Co1O9.2 | 0 | Cited paper reports the given compound as a non superconductor
S-15666 | Eu2.17Ce0.5Sr1.33Cu2.25Al0.75O9.04 | 0 | Cited paper reports the given compound as a non superconductor
S-7429 | Eu2.17Ce0.5Sr1.33Cu2Al1O9.11 | 0 | Cited paper reports the given compound as a non superconductor
S-3772 | Ho1.11Ce0.89Sr2Cu3O8.6 | 0 | Cited paper reports the given compound as a non superconductor from temp-resistivity studies
S-7470 | Eu2.17Ce0.5Sr1.33Cu2Co1O9.03 | 0 | Cited paper reports the given compound as a non superconductor
S-9203 | Eu2.17Ce0.5Sr1.33Cu2.25Fe0.75O9.41 | 0 | Cited paper reports the given compound as a non superconductor
S-6237 | La1Ba1Cu1B1O5 | 0 | Cited paper reports the given compound as a non superconductor
S-15632 | Nd1Ba1Cu1B1O5 | 0 | Cited paper reports the given compound as a non superconductor
S-13081 | Sm1Ba1Cu1B1O5 | 0 | Cited paper reports the given compound as a non superconductor
S-2051 | Eu1Ba1Cu1B1O5 | 0 | Cited paper reports the given compound as a non superconductor
S-1923 | Gd1Ba1Cu1B1O5 | 0 | Cited paper reports the given compound as a non superconductor
S-430 | Pr1Ba1Cu1B1O5 | 0 | Cited paper reports the given compound as a non superconductor
S-2056 | Ba1Fe1.25Cr0.75As2 | 0 | Cited paper reports no Superconductivity with Cr doping
S-10440 | Ba1Fe1.64Cr0.36As2 | 0 | Cited paper reports no Superconductivity with Cr doping
S-14005 | Ba1Fe1.8Cr0.2As2 | 0 | Cited paper reports no Superconductivity with Cr doping
S-15895 | Ba1Fe1.86Cr0.14As2 | 0 | Cited paper reports no Superconductivity with Cr doping
S-5719 | Ba1Fe1.96Cr0.04As2 | 0 | Cited paper reports no Superconductivity with Cr doping
S-1957 | Lu2Ni3Si5 | 0 | Cited paper reports SC below 2.1 and 2K
S-1970 | Nb1B0.25O2 | 0 | Cited paper reports resisivtivity vs t, no evidence of superconductivity
S-2026 | Li0.17Cs1Ca2Nb3O10 | 2.03 | Cited paper gives plot of composition with Tc, and Tc interpolated to be 2.03 K
S-2036 | Ni2Mo6S6O2 | 0 | Cited paper reports the given compound as semiconductor
S-13384 | Co2Mo6S6O2 | 0 | Cited paper reports the given compound as semiconductor
S-2041 | Ir0.96Rh0.04Te2 | 0 | Cited paper reports the given compound as metallic
S-2044 | La1.67Ca0.33Ni1O4 | 0 | Cited paper reports compound as metallic for x > 0.05
S-6490 | La1.67Sr0.33Ni1O4 | 0 | Cited paper reports compound as metallic for x > 0.05
S-2045 | Sr0.3Eu0.6Nb1O3 | 0 | Cited paper presents resistivity studies which mostly indicate the compound as a non superconductor
S-13408 | Sr0.1Eu0.8Nb1O3 | 0 | Cited paper presents resistivity studies which mostly indicate the compound as a non superconductor
S-1889 | Sr0.5Eu0.4Nb1O3 | 0 | Cited paper presents resistivity studies which mostly indicate the compound as a non superconductor
S-8126 | Sr0.7Eu0.2Nb1O3 | 0 | Cited paper presents resistivity studies which mostly indicate the compound as a non superconductor
S-10318 | Sr0.7Ca0.2Nb1O3 | 0 | Cited paper presents resistivity studies which mostly indicate the compound as a non superconductor
S-5947 | Sr0.8Ca0.1Nb1O3 | 0 | Cited paper presents resistivity studies which mostly indicate the compound as a non superconductor
S-2048 | Pb2Ru1Sr2Cu2Cl1O8 | 0 | Cited paper reports no superconductivity in the given compound
S-2066 | Pt1Y1 | 0 | Cited paper reports no superconductivity in the given compound
S-8176 | Pt5Y1 | 0 | Cited paper reports no superconductivity in the given compound
S-2077 | Y0.4Pr0.6Ba2Cu3O6.76 | 37 | Cited paper reports resistivity graph and Tc is interpolated to be 37 K
S-7275 | Sm0.8Pr0.2Ba2Cu3O6.55 | 0 | Cited paper reports resistivity graph and Tc is interpolated to be 0 K
S-2084 | Cu0.5C0.5Ca3Cu2O6.6 | 57 | Cited paper reports Tc of 57 K
S-9717 | La1Ba2Cu2.9Co0.1O7.04 | 0 | Cited paper represents resistivity studies no trace of superconductivity is seen
S-10472 | La1Ba2Cu2.8Co0.2O7.01 | 0 | Cited paper represents resistivity studies no trace of superconductivity is seen
S-6180 | La1Ba2Cu2.5Co0.5O7.21 | 0 | Cited paper represents resistivity studies no trace of superconductivity is seen
S-15367 | La1Ba2Cu2.3Co0.7O7.14 | 0 | Cited paper represents resistivity studies no trace of superconductivity is seen
S-15099 | La1Ba2Cu2.1Co0.9O7.24 | 0 | Cited paper represents resistivity studies no trace of superconductivity is seen
S-2108 | Bi2Sr2Ca0.7Ce0.3Cu2O8 | 0 | Cited paper represents resistivity studies no trace of superconductivity is seen
S-2109 | Nd0.99Ca0.01Ni1O3 | 0 | Cited paper represents resistivity studies no trace of superconductivity is seen
S-11190 | Nd0.98Ca0.02Ni1O3 | 0 | Cited paper represents resistivity studies no trace of superconductivity is seen
S-16406 | Nd0.97Ca0.03Ni1O3 | 0 | Cited paper represents resistivity studies no trace of superconductivity is seen
S-13144 | Nd0.95Ca0.05Ni1O3 | 0 | Cited paper represents resistivity studies no trace of superconductivity is seen
S-10215 | Nd0.9Ca0.1Ni1O3 | 0 | Cited paper represents resistivity studies no trace of superconductivity is seen
S-8681 | Nd0.9Sr0.1Ni1O3 | 0 | Cited paper represents resistivity studies no trace of superconductivity is seen
S-9523 | Nd0.95Sr0.05Ni1O3 | 0 | Cited paper represents resistivity studies no trace of superconductivity is seen
S-7529 | Nd0.97Sr0.03Ni1O3 | 0 | Cited paper represents resistivity studies no trace of superconductivity is seen
S-4332 | Nd0.98Sr0.02Ni1O3 | 0 | Cited paper represents resistivity studies no trace of superconductivity is seen
S-8450 | Nd0.99Sr0.01Ni1O3 | 0 | Cited paper represents resistivity studies no trace of superconductivity is seen
S-13176 | Nd1Ni1O3 | 0 | Cited paper represents resistivity studies no trace of superconductivity is seen
S-3731 | Nd0.97Th0.03Ni1O3 | 0 | Cited paper represents resistivity studies no trace of superconductivity is seen
S-16233 | Nd0.95Th0.05Ni1O3 | 0 | Cited paper represents resistivity studies no trace of superconductivity is seen
S-2444 | Nd0.92Th0.08Ni1O3 | 0 | Cited paper represents resistivity studies no trace of superconductivity is seen
S-7155 | Nd0.9Th0.1Ni1O3 | 0 | Cited paper represents resistivity studies no trace of superconductivity is seen
S-2115 | Pt4Th1 | 0 | Cited paper reports the given compound as a non-superconductor
S-2116 | Y1Ba2Cu2.94Cu0.6O7 | 89.1 | Cited paper reports the compound as a superconductor
S-7371 | Tl1Sr2Gd1Cu2O7 | 0 | Cited paper reports the compound as a non-superconductor
S-7653 | Tl1Sr2Ca0.2Gd0.8Cu2O7 | 0 | Cited paper reports the compound as a non-superconductor
S-2699 | Tl1Ba2Gd1Cu2O7 | 0 | Cited paper reports the compound as a non-superconductor
S-5988 | Tl1Sr1.6La0.4Cu1O5 | 0 | Cited paper reports the compound to show metallic behaviour
S-2119 | Tl1Sr1.4La0.6Cu1O5 | 0 | Cited paper reports the compound to show metallic behaviour
S-2140 | La1.987Ba0.014Cu1O4 | 0 | Cited paper reports AFM ordering and no SC was seen for this composition
S-8408 | La1.98Ba0.02Cu1O4 | 0 | Cited paper reports AFM ordering and no SC was seen for this composition
S-5884 | La1.984Ba0.016Cu1O4 | 0 | Cited paper reports AFM ordering and no SC was seen for this composition
S-15989 | La1.986Ba0.014Cu1O4 | 0 | Cited paper reports AFM ordering and no SC was seen for this composition
S-10829 | La1.99Ba0.01Cu1O4 | 0 | Cited paper reports AFM ordering and no SC was seen for this composition
S-6395 | La1.996Ba0.004Cu1O4 | 0 | Cited paper reports AFM ordering and no SC was seen for this composition
S-8809 | Y0.1Tb0.9Ni2B2C1 | 12.1 | Cited paper reports Tc vs fraction of Tb, Tc interpolated from the graph
S-2531 | Y0.2Tb0.8Ni2B2C1 | 11.1 | Cited paper reports Tc vs fraction of Tb, Tc interpolated from the graph
S-2495 | Y0.3Tb0.7Ni2B2C1 | 8.2 | Cited paper reports Tc vs fraction of Tb, Tc interpolated from the graph
S-6651 | Y0.4Tb0.6Ni2B2C1 | 2.23 | Cited paper reports Tc vs fraction of Tb, Tc interpolated from the graph
S-12587 | Y0.5Tb0.5Ni2B2C1 | 0 | Cited paper reports AFM ordering and no SC was seen for this composition
S-12974 | Y0.55Tb0.45Ni2B2C1 | 0 | Cited paper reports AFM ordering and no SC was seen for this composition
S-2194 | Sr4V3O9.49 | 0 | Cited paper had wrong citation, it was fixed and the given composition shows semiconducting behaviour
S-6068 | Sr4V3O9.8 | 0 | Cited paper had wrong citation, it was fixed and the given composition shows semiconducting behaviour
S-12003 | Sr4V3O9.51 | 0 | Cited paper had wrong citation, it was fixed and the given composition shows semiconducting behaviour
S-467 | Sr4V3O9.44 | 0 | Cited paper had wrong citation, it was fixed and the given composition shows semiconducting behaviour
S-2208 | Bi2Sr2Y1Cu2O8 | 0 | Cited paper reports the given compound as insulating
S-2215 | B2Ta3 | 0 | Cited paper reports no superconductivity above 0.05 K
S-2225 | Nb1C0.86 | 3.7 | Cited paper reports the given compound as a superconductor
S-4395 | Ca1.92Na0.08Cu1Cl2O2 | 0 | Cited paper reports the given compound as a non superconductor
S-2227 | Cr0.73Mo0.27 | 0 | Cited paper reports not superconducting above 0.015 K
S-2231 | Ge1Pd2 | 0 | Cited paper reports the given compound as non superconducting
S-2233 | Gd1.4Ce0.6Sr2Ru0.99Mn0.01Cu2O10 | 0 | Cited paper reports the absence of superconductivity
S-2234 | Sr2Cu2Zn1S2O2 | 0 | Cited paper reports compound as semiconductor
S-5817 | Sr2Cu2Mn1S2O2 | 0 | Cited paper reports compound as semiconductor and AFM ordering below 29 K
S-2239 | Bi2Ca1La1Cu1O6.5 | 0 | Cited paper reports resistivity studies which mostly indicate the compound as a non superconductor
S-2243 | Eu1Fe1.9Ir0.1As2 | 0 | Cited paper reports the given compound as a superconductor
S-2280 | Ca1.998Na0.002Cu1Cl2O2 | 0 | Cited paper reports the given compound to be in AFM state and as non superconductor
S-8585 | Eu1.80375Y0.04625Ce0.15Cu1O4 | 5.7 | Cited paper reports Tc(90-10)% and onset of diamagnetism (is considered)
S-6468 | Eu1.7575Y0.0925Ce0.15Cu1O4 | 4.7 | Cited paper reports Tc(90-10)% and onset of diamagnetism (is considered)
S-2297 | Nd1Ba2Cu2.8Ga0.2O6.63 | 0 | Cited paper reports the given composition as a semiconductor
S-8350 | Dy1Ba2Cu2.85Ga0.15O6.74 | 54 | Cited paper reports magnetisation study graph, Tc is interpolated to be 54 K
S-2299 | Sr0.5Pr0.5F1Bi1S2 | 0 | Cited paper reports no superconductivity at ambient pressure
S-11944 | Sr0.5Sm0.5F1Bi1S2 | 0 | Cited paper reports no superconductivity at ambient pressure
S-12022 | Sr0.5Nd0.5F1Bi1S2 | 0 | Cited paper reports no superconductivity at ambient pressure
S-2309 | Bi1S1 | 0 | Cited paper reports no superconductivity
S-12642 | Sm1.05Ba1.95Cu3O6.94 | 0 | Cited paper reports Tc v/s x graph, and Tc is interpolated to be 8.3 K
S-13183 | Sm1.3Ba1.7Cu3O6.996 | 74 | Cited paper reports Tc v/s x graph, and Tc is interpolated to be 74 K
S-15448 | Eu1.4Ba1.6Cu3O7.006 | 80 | Cited paper reports Tc v/s x graph, and Tc is interpolated to be 80 K
S-8647 | Eu1.2Ba1.8Cu3O6.956 | 36 | Cited paper reports Tc v/s x graph, and Tc is interpolated to be 36 K
S-4113 | Pr0.25Ce0.75Pt4Ge12 | 0 | Cited paper reports Tc v/s x graph, and no trace of superconductivity is seen
S-5404 | Pr0.94Ce0.06Pt4Ge12 | 5.5 | Cited paper reports Tc v/s x graph, and Tc is interpolated to be 5.5 K
S-10615 | Pr0.6Ce0.4Pt4Ge12 | 2.76 | Cited paper reports Tc v/s x graph, and Tc is interpolated to be 2.76 K
S-4621 | Pr0.5Ce0.5Pt4Ge12 | 0 | Cited paper reports Tc v/s x graph and no trace of superconductivity
S-2364 | Ce1Pt4Ge12 | 0 | Cited paper reports Tc v/s x graph and no trace of superconductivity
S-2362 | Al1Sr2Ca1.9Y0.1Cu3O9.1 | 94 | Cited paper reports resistivity studies and Tc is interpolated to be 94 K
S-11583 | Al1Sr2Ca1.8Y0.2Cu3O9.1 | 92 | Cited paper reports resistivity studies and Tc is interpolated to be 92 K
S-4080 | Al1Sr2Ca1.7Y0.3Cu3O9.1 | 90 | Cited paper reports resistivity studies and Tc is interpolated to be 90 K
S-9317 | Gd1.85Ce0.15Cu1O4 | 0 | Cited paper reports the given composition as AFM
S-2394 | Gd1.65Nd0.2Ce0.15Cu1O4 | 0 | Cited paper reports the given composition as AFM
S-4057 | Gd1.5Nd0.35Ce0.15Cu1O4 | 0 | Cited paper reports the given composition as AFM
S-14793 | Gd1.3Nd0.55Ce0.15Cu1O4 | 0 | Cited paper reports the given composition as AFM
S-2426 | Pb0.5Cu0.5Sr0.9La1.1Cu1O5.08 | 37.7 | Cited paper reports the given Tc
S-2448 | Bi1.6Pb0.3V0.1Sr2Ca2Cu3O9.92 | 102.5 | Cited paper reports the Tc of 102.5 K
S-14608 | Bi1.6Pb0.35V0.05Sr2Ca2Cu3O9.92 | 103.7 | Cited paper reports the Tc of 103.7 K
S-3397 | Bi1.6Pb0.25V0.15Sr2Ca2Cu3O9.91 | 100.6 | Cited paper reports the Tc of 100.6 K
S-2455 | Y1La0.3Ba1.7Cu3O7 | 57.45 | Cited paper reports the Tc of 57.45 K
S-12936 | La1.6Sr0.4Ca1Cu2O6 | 0 | Cited paper reports the compound as non superconducting and AFM ordering at 10.5 K
S-2475 | La2Ca1Cu2O6 | 0 | Cited paper reports the compound to be non superconducting and AFM with Tn of 13.5 K
S-4605 | La2Sr1Cu2O6 | 0 | Cited paper reports the given compound as non superconductor and AFM with Tn of 18.5 K
S-2493 | Sm1Fe0.99Ni0.01As1O1 | 0 | Cited paper reports magnetic ordering for the given composition (SDW)
S-11640 | Sm1Fe1As1O1 | 0 | Cited paper reports magnetic ordering for the given composition (SDW)
S-3520 | Sm1Fe0.98Ni0.02As1O1 | 0 | Cited paper reports magnetic ordering for the given composition (SDW)
S-2505 | Bi2Sr1.6Gd0.4Cu1O6.328 | 0 | Cited paper reports metallic/semiconduting behaviour and no transition upto 12 K
S-6890 | Mo1Sr2Pr1.5Ce0.5Cu2O10 | 0 | Cited paper reports Paramagnetic transition and no SC is seen and chemical formula is corrected
S-4489 | Mo1Sr2Nd1.5Ce0.5Cu2O10 | 0 | Cited paper reports paramagnetic transition and no superconductivity is seen, formula updated
S-14725 | Mo1Sr2Sm1.5Ce0.5Cu2O10 | 18 | Cited paper reports superconductivity and formula is updated
S-13675 | Mo1Sr2Eu1.5Ce0.5Cu2O10 | 23 | Cited paper reports superconductivity and formula is updated
S-2511 | Mo1Sr2Ho1.5Ce0.5Cu2O10 | 0 | Cited paper reports the given compound as AFM, formula is updated
S-7672 | Mo1Sr2Er1.5Ce0.5Cu2O10 | 0 | Cited paper reports the given compound as AFM, formula is updated
S-2762 | Mo1Sr2Tm1.5Ce0.5Cu2O10 | 0 | Cited paper reports the given compound as AFM, formula is updated
S-8067 | Mo1Sr2Yb1.5Ce0.5Cu2O10 | 0 | Cited paper reports the given compound as AFM, formula is updated
S-1112 | La0.4Pr0.6Ba2Cu2Nb1O8 | 0 | Cited paper reports AFM ordering and no evidence of SC from magnetisation studies
S-2527 | Ca1Fe1As1F0.29H0.71 | 0 | Cited paper reports the given compound as NSC
S-7361 | Ca1Fe1As1H1 | 0 | Cited paper reports the given compound as NSC
S-4441 | Ca1Fe1As1D1 | 0 | Cited paper reports the given compound as NSC
S-5381 | Pr0.7Ce0.3Pt4Ge12 | 2.5 | Cited paper reports resistivity studies and Tc is interpolated from the graph to be 2.5 K
S-2551 | Li2Mo6Se6 | 0 | Cited paper mentions the given compound as non superconductor
S-767 | Na2Mo6Se6 | 0 | Cited paper mentions the given compound as non superconductor
S-11823 | K2Mo6Se6 | 0 | Cited paper mentions the given compound as non superconductor
S-41 | Rb2Mo6Se6 | 0 | Cited paper mentions the given compound as non superconductor
S-10246 | Cs2Mo6Se6 | 0 | Cited paper mentions the given compound as non superconductor
S-2559 | Nd0.3Pr0.7Ba2Cu3O7 | 6.3 | Cited paper reports Tc vs x graph, and Tc is interpolated to be 6.3K
S-13004 | Nd0.5Pr0.5Ba2Cu3O7 | 0 | Cited paper reports the given compound as AFM and no superconductivity is seen
S-16176 | Nd0.2Pr0.8Ba2Cu3O7 | 0 | Cited paper reports the given composition as AFM and not superconducting
S-4128 | Nd0.4Pr0.6Ba2Cu3O7 | 0 | Cited paper reports the given compound to be in AFM state and not superconducting
S-16394 | Nd0.1Pr0.9Ba2Cu3O7 | 0 | Cited paper reports the given compound to be in AFM state and not superconducting
S-13073 | Eu0.4Pr0.6Ba2Cu3O7 | 0 | Cited paper reports the given compound to be in AFM state and not superconducting
S-12753 | Eu0.3Pr0.7Ba2Cu3O7 | 0 | Cited paper reports the given compound to be in AFM state and not superconducting
S-7323 | Eu0.2Pr0.8Ba2Cu3O7 | 0 | Cited paper reports the given compound to be in AFM state and not superconducting
S-6877 | Eu0.1Pr0.9Ba2Cu3O7 | 0 | Cited paper reports the given compound to be in AFM state and not superconducting
S-16244 | Er0.2Pr0.8Ba2Cu3O7 | 0 | Cited paper reports the given compound to be in AFM state and not superconducting
S-1096 | Er0.1Pr0.9Ba2Cu3O7 | 0 | Cited paper reports the given compound to be in AFM state and not superconducting
S-2560 | Y0.4Pr0.6Ba1.8Sr0.2Cu3O7 | 0 | Cited paper reports the given compound as non superconductor
S-4242 | Y0.4Pr0.6Ba2Cu3O7 | 0 | Cited paper reports the given compound as non superconductor
S-5668 | Y0.4Pr0.6Ba1.6Sr0.4Cu3O7 | 0 | Cited paper reports the given compound as non superconductor
S-9470 | Y0.4Pr0.6Ba1.4Sr0.6Cu3O7 | 0 | Cited paper reports the given compound as non superconductor
S-2574 | Ba0.56La0.44Fe2As2 | 0 | Cited paper reports resistivity studies and indicates like a non superconductor
S-6944 | Ba0.98La0.02Fe2As2 | 0 | Cited paper reports the given compound as a non superconductor
S-4593 | Pb0.5Cd0.5Sr2Tb0.78Ca0.22Cu2O7 | 0 | Cited paper reports the given compound as a semiconductor
S-2610 | Pb0.5Cd0.5Sr2Tb0.85Ca0.15Cu2O7 | 0 | Cited paper reports semiconducting behaviour for the given composition
S-10776 | Pb0.5Cd0.5Sr2Tb0.7Ca0.3Cu2O7 | 0 | Cited paper reports the given compound as a semiconductor
S-2632 | Bi2Sr2Ca1Cu2O8.217 | 77 | Cited paper reports resistivity studies and Tc is interpolated to be 77 K
S-2635 | La1Fe1As1H0.49O0.51 | 0 | Cited paper reports the given compound as AFM
S-6756 | La1Fe1As1H0.51O0.49 | 0 | Cited paper reports the given compound as AFM
S-3172 | La1Fe1As1H0.6O0.4 | 0 | Cited paper reports the given compound as AFM
S-2652 | Ba2Bi1Sb2 | 0 | Cited paper reports no SC (CDW)
S-11872 | Ba2Bi1.25Sb1.75 | 0 | Cited paper reports no SC
S-7077 | Ba2Bi1.5Sb1.5 | 0 | Cited paper reports no SC
S-2669 | Ir0.32Sc0.68 | 0 | Cited paper reports the given compound as a non superconductor
S-4792 | Ir1Sc1 | 0 | Cited paper reports the given compounds as non superconductor
S-8965 | Ir3Sc1 | 0 | Cited paper reports the given compounds as non superconductor
S-14034 | Ir1Sc3 | 0 | Cited paper reports the given compounds as non superconductor
S-2637 | Yb0.2Pr0.8Ba1.7Sr0.3Cu3O6.92 | 0 | Cited paper reports the compound as non superconductor
S-12592 | Yb0.1Pr0.9Ba1.7Sr0.3Cu3O6.88 | 0 | Cited paper reports resisitivity studies and compound seems to be non superconductive
S-14017 | Yb0.3Pr0.7Ba1.7Sr0.3Cu3O6.91 | 0 | Cited paper reports resistivity studies and the compound is non superconducting
S-11274 | Pr1Ba1.7Sr0.3Cu3O6.87 | 0 | Cited paper reports resistivity studies and the compound is non superconducting
S-4447 | Lu0.45Pr0.55Ba1.7Sr0.3Cu3O6.91 | 20 | Cited paper reports Tc of 20 K
S-7486 | Lu0.4Pr0.6Ba1.7Sr0.3Cu3O6.93 | 0 | Cited paper reports the given compound as a non superconductor
S-1154 | Lu0.3Pr0.7Ba1.7Sr0.3Cu3O6.9 | 0 | Cited paper doesnt report Tc of the given compound, but the magneto studies hint it as a non superconductor for x >= 0.6
S-8853 | Lu0.2Pr0.8Ba1.7Sr0.3Cu3O6.88 | 0 | Cited paper doesnt report Tc of the given compound, but the magneto studies hint it as a non superconductor for x >= 0.6
S-6658 | Lu0.1Pr0.9Ba1.7Sr0.3Cu3O6.89 | 0 | Cited paper doesnt report Tc of the given compound, but the magneto studies hint it as a non superconductor for x >= 0.6
S-2656 | Rh0.32Sc0.68 | 0 | Cited paper reports the given compound as a non superconductor
S-6086 | Pt2Th1 | 0 | Cited paper reports the given compound as a non superconductor
S-7262 | Pt3Th1 | 0 | Cited paper reports the given compound as a non superconductor
S-11687 | Rh1Sc4 | 0 | Cited paper reports the given compound as a non superconductor
S-2662 | Y0.42Pr0.58Ba2Cu3O6.94 | 0 | Cited paper reports the resistivity studies, the given compound seems like a non superconductor
S-9618 | Y0.2Pr0.8Ba2Cu3O6.95 | 0 | Cited paper reports the resistivity studies, the given compound seems like a non superconductor
S-2687 | Ca1Fe0.9Cr0.1As1F1 | 0 | Cited paper reports no superconductivity
S-7245 | Ca1Fe0.9Mn0.1As1F1 | 0 | Cited paper reports no superconductivity
S-10915 | Ca1Fe0.95Cu0.05As1F1 | 0 | Cited paper reports no superconductivity
S-2708 | Er1Ni1.8Fe0.2B2C1 | 0 | Cited paper reports the given compound as AFM
S-2710 | Nd0.65Pr0.35Ba2Cu3O6.87 | 0 | Cited paper reports the Tc v/s x and the Tc is interpolated to be 0K
S-15394 | Nd0.7Pr0.3Ba2Cu3O6.98 | 12 | Cited paper reports the Tc v/s x and the Tc is interpolated to be 12K
S-6919 | Nd0.5Pr0.5Ba2Cu3O6.95 | 0 | Cited paper reports the Tc v/s x and the Tc is interpolated to be 0K
S-3118 | Nd0.25Pr0.75Ba2Cu3O6.91 | 0 | Cited paper reports the Tc v/s x and the Tc is interpolated to be 0K
S-14181 | Pr1Ba2Cu3O6.88 | 0 | Cited paper reports the Tc v/s x and the Tc is interpolated to be 0K
S-2711 | Ca10Pt3.04Fe9.96As18 | 0 | Cited paper reports magnetic phase for the given composition with Ts of 93 K and no superconductivity is seen
S-3361 | Ca10Pt3.18Fe9.82As18 | 0 | Cited paper reports magnetic phase for the given composition with Ts of 52 K and no superconductivity is seen
S-2717 | As1Ru2 | 0 | Cited paper reports no superconductivity was seen
S-2726 | La1.63Sr0.37Cu0.89Ti0.11O4 | 0 | Cited paper presents resistivity studies which mostly indicate the compound as a non superconductor
S-6561 | La1.85Sr0.15Cu0.94Ti0.06O4 | 0 | Cited paper presents resistivity studies which mostly indicate the compound as a non superconductor
S-2752 | Y1Ba2Cu2.28Co0.72O7.1 | 0 | Cited paper reports superconductivity is lost for x > 0.42 and AFM state is seen
S-9326 | Y1Ba2Cu2.4Co0.6O7.07 | 0 | Cited paper reports superconductivity is lost for x > 0.42 and AFM state is seen
S-10729 | La1Ru1B1N1 | 0 | Cited paper reports resistivity studies and no evidence of superconductivity
S-3305 | La1Rh1B1N1 | 0 | Cited paper reports resistivity studies and no evidence of superconductivity
S-9365 | La3Co2B2N3 | 0 | Cited paper reports resistivity studies and no evidence of superconductivity
S-2785 | La3Ru2B2N3 | 0 | Cited paper reports resistivity studies and no evidence of superconductivity
S-2786 | Gd1.3Pr0.55Ce0.15Cu1O4 | 0 | Cited paper reports Tc v/s x , AFM-SC phase diagram and given composition is an AFM
S-10331 | Gd1.55Pr0.3Ce0.15Cu1O4 | 0 | Cited paper reports Tc v/s x , AFM-SC phase diagram and given composition is an AFM
S-11711 | Gd1.75Pr0.1Ce0.15Cu1O4 | 0 | Cited paper reports Tc v/s x , AFM-SC phase diagram and given composition is an AFM
S-2950 | Gd1.8Pr0.05Ce0.15Cu1O4 | 0 | Cited paper reports Tc v/s x , AFM-SC phase diagram and given composition is an AFM
S-3848 | Gd1.1Sm0.75Ce0.15Cu1O4 | 0 | Cited paper reports Tc v/s x , AFM-SC phase diagram and given composition is an AFM
S-9207 | Gd1.3Sm0.55Ce0.15Cu1O4 | 0 | Cited paper reports Tc v/s x , AFM-SC phase diagram and given composition is an AFM
S-5901 | Gd1.55Sm0.3Ce0.15Cu1O4 | 0 | Cited paper reports Tc v/s x , AFM-SC phase diagram and given composition is an AFM
S-4511 | Gd1.8Sm0.05Ce0.15Cu1O4 | 0 | Cited paper reports Tc v/s x , AFM-SC phase diagram and given composition is an AFM
S-2791 | Y1.5Dy3.5Os4Ge10 | 0 | Cited paper reports the given compound as AFM and no superconductivity is seen
S-4561 | Y1.25Dy3.75Os4Ge10 | 0 | Cited paper reports the given compound as AFM and no superconductivity is seen
S-14056 | Y1Dy4Os4Ge10 | 0 | Cited paper reports the given compound as AFM and no superconductivity is seen
S-14521 | Dy5Os4Ge10 | 0 | Cited paper reports the given compound as AFM and no superconductivity is seen
S-2807 | Sr2Cu1C0.973B0.027O5 | 0 | Cited paper reports the given compound as AFM and no superconductivity is seen ( Tc / Tn v/s x )
S-5117 | Sr2Cu1C0.983B0.018O5 | 0 | Cited paper reports the given compound as AFM and no superconductivity is seen ( Tc / Tn v/s x )
S-7601 | Sr2Cu1C1O5 | 0 | Cited paper reports the given compound as AFM and no superconductivity is seen ( Tc / Tn v/s x )
S-2809 | Sc0.5Zr0.5 | 0 | Cited paper reports Tc < 0.022 K, so set to 0 K
S-10137 | Y1PrBa1Sr1Cu3O6.95 | 83 | Cited paper reports resistivity studies and Tc is interpolated to be 83 K
S-6899 | Y0.8Pr0.2Ba1Sr1Cu3O6.95 | 73 | Cited paper reports resistivity studies and Tc is interpolated to be 73 K
S-2846 | Y0.6Pr0.4Ba1Sr1Cu3O6.95 | 75 | Cited paper reports resistivity studies and Tc is interpolated to be 75 K
S-11550 | Y0.5Pr0.5Ba1Sr1Cu3O6.95 | 37 | Cited paper reports resistivity studies and Tc is interpolated to be 37 K
S-13864 | Y0.4Pr0.6Ba1Sr1Cu3O6.95 | 21 | Cited paper reports resistivity studies and Tc is interpolated to be 21 K
S-7472 | Y0.35Pr0.65Ba1Sr1Cu3O6.95 | 19 | Cited paper reports resistivity studies and Tc is interpolated to be 19 K
S-3901 | Y0.2Pr0.8Ba1Sr1Cu3O6.95 | 0 | Cited paper reports resistivity studies and shows no evidence of superconductivity
S-2867 | Cu0.75Ge0.25Sr2Y1.3Ce0.7Cu2O8.59 | 17.5 | Cited paper reports the given Tc
S-2921 | Au1Be5 | 0 | Cited paper reports the given compound as a non superconductor with A15 phase
S-2924 | La1.5Y0.5Ba2Ca1Cu5O11.86 | 78 | Cited paper reports a Tc of 78 K
S-14498 | La1.6Y0.4Ba2Ca0.8Cu4.8O11.86 | 78 | Cited paper reports a Tc of 78 K
S-3121 | La1.7Y0.3Ba2Ca0.6Cu4.6O11.85 | 67 | Cited paper reports a Tc of 67 K
S-5339 | La1.8Y0.2Ba2Ca0.4Cu4.4O11.77 | 43 | Cited paper reports a Tc of 43 K
S-10216 | La1.9Y0.1Ba2Ca0.2Cu4.2O11.72 | 21 | Cited paper reports a Tc of 21 K
S-3153 | La2Ba2Cu4O11.69 | 0 | Cited paper reports the given compound as a non superconductor
S-2925 | Tl1Ba2Ca0.2Gd0.8Cu2O7 | 0 | Cited paper reports a Tc of 0 K
S-12076 | Tl1Ba2Ca0.5Y0.5Cu2O7 | 0 | Cited paper reports a Tc of 0 K
S-2699 | Tl1Ba2Gd1Cu2O7 | 0 | Cited paper reports the given compound as a non-superconductor
S-3486 | Tl1Ba2Ca0.2Y0.8Cu2O7 | 0 | Cited paper reports a Tc of 0 K
S-12927 | Tl1Ba2Y1Cu2O7 | 0 | Cited paper reports a Tc of 0 K
S-5690 | Tl1Ba2Nd1Cu2O7 | 0 | Cited paper reports a Tc of 0 K
S-10172 | Tl1Ba2Ca0.2Nd0.8Cu2O7 | 0 | Cited paper reports a Tc of 0 K
S-7651 | Tl1Ba2Ca0.6Nd0.4Cu2O7 | 0 | Cited paper reports a Tc of 0 K
S-2930 | La0.3Pr0.7Ca1Ba1Cu3O7 | 0 | Cited paper reports the given compound as a non superconductor
S-5572 | Pr1Ca1Ba1Cu3O7 | 0 | Cited paper reports the given compound as a non superconductor
S-2932 | Sm0.74Gd1.11Ce0.15Cu1O4 | 0 | Cited paper reports Tc of 15.3 - 11.3 K
S-7624 | Sm1.11Gd0.74Ce0.15Cu1O4 | 0 | Cited paper reports magnetic ordering and no superconductivity is seen
S-2989 | Cr0.86Re0.14 | 0 | Cited paper reports the given compound as AFM and no overlap with the SC phase is seen
S-3960 | Bi2Sr2Ca0.5Gd0.5Cu2O8 | 0 | Cited paper reports resistivity studies and evidence of non superconductivity is seen
S-11909 | Bi2Sr2Gd1Cu2O8 | 0 | Cited paper reports resistivity studies and evidences of non superconductivity in the given compound
S-3175 | Ca0.1La0.9Ba1.65La0.35Cu3O7.15 | 57 | Cited paper reports the Tc for the given composition
S-3177 | Ru1Sr2Y1.5Ce0.5Cu2O10 | 0 | Cited paper reports the given compound as non superconducting
S-307 | Ru1Sr2Dy1.5Ce0.5Cu2O10 | 0 | Cited paper reports the given compound as non superconducting
S-427 | Ru1Sr2Ho1.5Ce0.5Cu2O10 | 0 | Cited paper reports the given compound as non superconducting
S-930 | Ce1Ir1In4.65Sn0.35 | 0 | Cited paper reports SC for x < 0.03 and is FL or AFM for all other possible configuration
S-8211 | Y1Ba2Cu2.8Fe0.2O6.7 | 0 | Cited paper report Tc of 0K for the given compound
S-3210 | Y1Ba2Cu2.95Fe0.05O6.52 | 0 | Cited paper report Tc of 0K for the given compound
S-16010 | Y1Ba2Cu2.9Fe0.1O6.58 | 0 | Cited paper report Tc of 0K for the given compound
S-4518 | Y1Ba2Cu3O6.44 | 0 | Cited paper report Tc of 0K for the given compound
S-3213 | Nd2Ba2Ti1.9Cu2.1O11 | 0 | Cited paper reports paramagnetic behaviour and no superconductivity is seen
S-14211 | Nd2Ba2Ca1Ti1.92Cu2.08O12 | 0 | Cited paper reports paramagnetic behaviour and no superconductivity is seen
S-9431 | Nd2Ba2Ce1Ti2Cu2O13 | 0 | Cited paper reports paramagnetic behaviour and no superconductivity is seen
S-10634 | Nd2Ba2Ca1Ce1Ti1.9Cu2.1O14 | 0 | Cited paper reports paramagnetic behaviour and no superconductivity is seen
S-3319 | Ca1.875Na0.125Cu1Br2O2 | 0 | Cited paper reports resistivity studies and the compound is non superconducting
S-3329 | Hf2Ru3Si4 | 0 | Cited paper reports the given compound as nonsuperconducting
S-8849 | Yb2Ru3Ge4 | 0 | Cited paper reports the given compound as nonsuperconducting
S-3336 | Ce0.04La0.96 | 0 | Cited paper reports Tc of 0 K
S-3368 | Pr0.8Ca0.2Ba1La1Cu3O7.34 | 0 | Cited paper reports resistivity studies and the given compound is non superconducting
S-13234 | Pr0.5Ca0.5Ba1La1Cu3O7.2 | 0 | Cited paper reports resistivity studies and the given compound is non superconducting
S-11960 | Pr0.4Ca0.6Ba1La1Cu3O7.21 | 0 | Cited paper reports resistivity studies and the given compound is non superconducting
S-3409 | Pb0.5Cu0.5Sr0.8La1.2Cu1O5.01 | 38.7 | Cited paper reports Tc of 38.7 K
S-3478 | Pb0.6Cu0.4Sr1.1La0.9Cu1O5.19 | 25 | Cited paper reports Tc of 25 K
S-3467 | Nb1S3 | 0 | Cited paper reports given compound as a non superconductor
S-3482 | Sm1.91Ce0.09Cu1O4 | 0 | Cited paper reports superconductivity occurs at x = 0.15
S-5560 | Sm1.94Ce0.06Cu1O4 | 0 | Cited paper reports superconductivity occurs at x = 0.15
S-14354 | Sm1.89Ce0.11Cu1O4 | 0 | Cited paper reports superconductivity occurs at x = 0.15
S-585 | Sm1.87Ce0.13Cu1O4 | 0 | Cited paper reports superconductivity occurs at x = 0.15
S-14054 | Sm1.83Ce0.17Cu1O4 | 0 | Cited paper reports superconductivity occurs at x = 0.15
S-12897 | Sm1.81Ce0.19Cu1O4 | 0 | Cited paper reports superconductivity occurs at x = 0.15
S-13328 | Sm1.79Ce0.21Cu1O4 | 0 | Cited paper reports superconductivity occurs at x = 0.15
S-14963 | Sr4V2.82TI0.18O9.47 | 0 | Cited paper reports resisitivity studies and the compound seems to be a non superconductor
S-6921 | La1Rh1O3 | 0 | Cited paper reports resistivity studies and the compound seems to be a non superconductor
S-5701 | La0.9Sr0.1Rh1O3 | 0 | Cited paper reports resistivity studies and the compound is a non superconductor
S-8923 | La0.8Ca0.2Rh1O3 | 0 | Cited paper reports resistivity studies and the compound is a non superconductor
S-3498 | La1Bi1Te2F0.5O0.5 | 0 | Cited paper doesnt report the given compound as a non superconductor
S-3860 | La1Sb1S2F0.5O0.5 | 0 | Cited paper doesnt report the given compound as a non superconductor
S-320 | La3Ga1C1 | 0 | Cited paper mentions Tc as < 0.015 K - 0 K
S-3557 | Bi1.75Pb0.25Sr8Cu4C3O21 | 34 | Cited paper reports Tc onset of 34 K
S-3627 | La1Rh2 | 0 | Cited paper reports the given compound as a non superconductor
S-6171 | La1Pt5 | 0 | Cited paper reports the given compound as a non superconductor
S-5968 | La1Pd3 | 0 | Cited paper reports the given compound as a non superconductor
S-3646 | Nb3Sn0.05Sn0.95 | 16.9 | Cited paper reports Tc of 16.9 K
S-3655 | Ge0.5Cu0.5Sr2Ca1.8Y0.2Cu3O9.3 | 77 | Cited paper reports Tc of 77 K
S-3719 | In1Th2 | 0 | Cited paper reports Tc to be less than 0.07 K
S-3723 | Ce3Ir2Ge2 | 0 | Cited paper reports resistivity studies and the compound is non superconducting
S-9844 | Y1Ba2Cu2.8Co0.2O6.45 | 0 | Cited paper reports Tc v/s x, and is interpolated to be 53 K
S-3739 | Y1Ba2Cu2.2Co0.8O7.3 | 0 | Cited paper reports the given compound as a non superconductor
S-10299 | Y1Ba2Cu2.2Co0.8O6.91 | 0 | Cited paper reports the given compound as a non superconductor
S-3763 | U1Pd2Al0.3Ga2.7 | 0 | Cited paper reports Tc < 0.05 K
S-16061 | U1Pd2Ga3 | 0 | Cited paper reports Tc < 0.05 K
S-16064 | U1Pd2Al0.6Ga2.4 | 0 | Cited paper reports Tc < 0.05 K
S-3784 | Mg0.4Zn0.3Al0.3B2 | 0 | Cited paper reports resistivity studies and the given compound is non superconducting
S-13787 | Mg0.2Zn0.4Al0.4B2 | 0 | Cited paper reports resistivity studies and the given compound is non superconducting
S-3785 | Ir0.1Os0.2Rh0.7 | 0 | Cited paper reports Tc < 0.014 K
S-3786 | Ga2Zr3 | 0 | Cited paper mentions Tc < 0.05 K
S-3798 | Lu3Rh1 | 0 | Cited paper reports the given compound as a non superconductor
S-12068 | Lu2Rh1 | 0 | Cited paper reports the given compound as a non superconductor
S-10477 | Lu1Rh1 | 0 | Cited paper reports the given compound as a non superconductor
S-16015 | Lu1Rh2 | 0 | Cited paper reports it as a non superconductor
S-3800 | Nd2Sr3Cu3B2O12 | 0 | Cited paper reports the given compound as a non superconductor
S-3807 | Eu1Fe1.91Ni0.09As2 | 0 | Cited paper reports resistivity studies and the compound is non superconducting
S-14905 | Eu1Fe1.8Ni0.2As2 | 0 | Cited paper reports resistivity studies and reports the given compound as a non superconductor
S-3858 | Y1Ba2Cu3F0.17O6 | 0 | Cited paper reports SC for y = 0.76 and hence not a SC
S-9685 | Y1Ba2Cu3F0.38O6 | 0 | Cited paper reports SC for y = 0.76 and hence not a SC
S-3883 | La1.56Ba1.44Cu2.86O6.98 | 0 | Cited paper reports the given compound as nonsuperconducting
S-3921 | Ga2Ta3 | 0 | Cited paper reports no transition upto 0.05 K so Tc updated to 0 K
S-3934 | La1Fe0.5Co0.5As1O1 | 0 | Cited paper reports resistivity studies and the given compound is non superconducting
S-4788 | La1Fe0.8Co0.2As1O1 | 0 | Cited paper reports resistivity studies and the given compound is a non superconductor
S-1475 | Y1Ba2Cu2.5Co0.5O7.05 | 0 | Cited paper reports resistivity studies and there is no trace of superconductivity
S-3967 | Sr1F1Ti2Bi2O1 | 0 | Cited paper reports the given compound as a non superconductor
S-3971 | Y1Ba2Cu2.9Ni0.1O6.48 | 0 | Cited paper reports the given compound as a non superconductor
S-10841 | Y1Ba2Cu2.9Fe0.1O6.52 | 0 | Cited paper reports the given compound as a non superconductor
S-6122 | Y1Ba2Cu2.9Zn0.1O6.82 | 0 | Cited paper reports the given compound as a non superconductor
S-3986 | Sr1Fe1.9Co0.1As2 | 0 | Cited paper reports resistivity studies and the compound is non superconducting
S-8213 | Sr1Fe1.85Co0.15As2 | 0 | Cited paper reports resistivity and magnetisation studies and compound is a non superconductor
S-4008 | Er1Ba2Cu3O6.11 | 0 | Cited paper reports Tc v/s Cu-O distance and Cu-O distance v/s O content and the given compound is a non superconductor
S-4010 | Cs0.33W1O3 | 1.1 | Cited paper reports Tc of 1.1 K
S-4014 | Pb0.6Cu0.4Sr0.8La1.2Cu1O5.11 | 34.8 | Cited paper reports Tc of 34.8 K
S-4032 | Pr0.2Nd0.8Os4Sb12 | 0 | Cited paper reports competition between SC and FM and given compound is non superconducting
S-6354 | Pr0.4Nd0.6Os4Sb12 | 0 | Cited paper reports competition between FM and SC and the given compound is a non superconductor
S-576 | Nd1Os4Sb12 | 0 | Cited paper reports competition between FM and SC and the given compound is a non superconductor
S-4058 | Ba1Pb0.75Bi0.253 | 12.5 | Cited paper reports Tc of 12.5 K
S-4086 | Y1Ba2Cu2.85Ni0.15O6.96 | 0 | Cited paper reports Tc v/s x and the Tc is extrapolated to be 90.5 K
S-4103 | Y1Ba2Cu3.76Fe0.24O8 | 0 | Cited paper reports resistivity studies and the given compound is non superconducting
S-9605 | Y1Ba2Cu3.6Fe0.4O8 | 0 | Cited paper reports resisitvity studies and the given compound is a non superconductor
S-4157 | Ru1Sr2Gd0.95Ce0.05Cu2O8 | 0 | Cited paper reports the given compound as a non superconductor
S-4212 | Ge1Hf2 | 0 | Cited paper reports Tc < 0.05 K so taken as 0 K
S-4231 | Pb0.6Cu0.4Sr0.9La1.1Cu1O5.24 | 27.8 | Cited paper reports Tc of 27.8 K
S-4266 | Bi2S2O1 | 0 | Cited paper reports the given compound as nonsuperconducting
S-4270 | Pb0.6Cu0.4Sr1.1La0.9Cu1O5.18 | 28 | Cited paper reports Tc of 28 K
S-4277 | Cu0.5P0.5Sr2Ca1.8Y0.2Cu3O9.35 | 71 | Cited paper reports Tc of 71 K
S-4286 | Nb2Pd1S2Se3 | 0 | Cited paper reports the given compound as semiconductor for x>= 0.5
S-7373 | Nb2Pd1S1Se4 | 0 | Cited paper reports the given compound as semiconductor for x>= 0.5
S-4295 | Cu0.75Ti0.25Sr2Y1.3Ce0.7Cu2O8.71 | 21 | Cited paper reports Tc of 21 K
S-4321 | Nd1.85Ce0.15Cu1O4.064 | 0 | Cited paper reports the given compound to have a spin-glass like state and no trace of superconductivity
S-10306 | Nd1.85Ce0.15Cu1O4.062 | 0 | Cited paper reports the given compound to have a spin-glass like state and no trace of superconductivity
S-7022 | Nd1.85Ce0.15Cu1O4.06 | 0 | Cited paper reports the given compound to have a spin-glass like state and no trace of superconductivity
S-4361 | Y1Ba2Cu2.94Zn0.06O6.47 | 0 | Cited paper reports Tc v/s x and the given compound is a non supercondctor
S-8864 | Y1Ba2Cu2.85Zn0.15O6.76 | 0 | Cited paper reports Tc v/s x and the given compound is a non superconductor
S-7971 | Y1Ba2Cu2.79Zn0.21O6.9 | 0 | Cited paper reports Tc v/s x and the given compound is a non superconductor
S-9592 | Y1Ba2Cu2.7Zn0.3O6.97 | 0 | Cited paper reports Tc v/s x and the given compound is a non superconductor
S-13542 | Y1Ba2Cu2.85Ni0.15O6.6 | 0 | Cited paper reports Tc v/s x and the given compound is a non superconductor
S-4400 | Tl1Ba2Nd1Cu2O6.96 | 0 | Cited paper reports the given compound as a non superconductor
S-4416 | Bi1.5Pb0.5Sr1.2La0.8Cu1O6.183 | 0 | Cited paper reports resistivity studies and the given compound is non superconducting
S-5200 | Bi1.5Pb0.5Sr1La1Cu1O6.295 | 0 | Cited paper reports resistivity studies and the given compound is non superconducting
S-4417 | Ca0.3La0.7Ba1.45La0.55Cu3O7.16 | 76 | Cited paper reports Tc of 76 K
S-4430 | Fe0.5Ba1Sr1Eu1Cu2.5O7.462 | 0 | Cited paper reports Tc v/s x graph and Tc is interpolated to be 0 K
S-7398 | Fe0.5Ba1Sr1Gd1Cu2.5O7.432 | 0 | Cited paper reports Tc v/s x graph and Tc is interpolated to be 0 K
S-13931 | Fe0.5Ba1Sr1Sm1Cu2.5O7.492 | 0 | Cited paper reports Tc v/s x graph and Tc is interpolated to be 0 K
S-4438 | Co20Zr80 | 4 | Cited paper reports Tc of 4 K
S-10807 | Co40Zr60 | 1.8 | Cited paper reports Tc of 1.8 K
S-4505 | Pr1Ba1.4Sr0.6Cu3O6.97 | 0 | Cited paper reports resistivity studies and the given compound is non superconducting
S-5197 | Pr1Ba2Cu3O6.98 | 0 | Cited paper reports resistivity studies and the given compound is non superconducting
S-268 | Pr1Ba1.8Sr0.2Cu3O6.97 | 0 | Cited paper reports resistivity studies and the given compound is non superconducting
S-9639 | Pr1Ba1.6Sr0.4Cu3O6.99 | 0 | Cited paper reports resistivity studies and the given compound is non superconducting
S-13786 | Pr1Ba1.2Sr0.8Cu3O6.96 | 0 | Cited paper reports resistivity studies and the given compound is non superconducting
S-14194 | Pr1Ba1Sr1Cu3O6.98 | 0 | Cited paper reports resistivity studies and the given compound is non superconducting
S-4528 | Nd0.95Sr0.05Fe1As1O1 | 0 | Cited paper reports the given compound as a non superconductor
S-14637 | Nd0.9Sr0.1Fe1As1O1 | 0 | Cited paper reports the given compound as a non superconductor
S-4574 | Dy1Pt1.5Au0.6B2.4C1.2 | 0 | Cited paper reports the given compound as a non superconductor
S-13323 | Nd1Pt1.5Au0.6B2.4C1.2 | 0 | Cited paper reports the given compound as a non superconductor
S-4595 | Ir1Lu3 | 0 | Cited paper reports the given compound as a non superconductor
S-4669 | U1Pt2.94Pd0.06 | 0 | Cited paper reports AFM ordering in the given compound and no SC is seen
S-9942 | U1Pt2.97Pd0.03 | 0 | Cited paper reports AFM ordering in the given compound and no SC is seen
S-670 | U1Pt2.85Pd0.15 | 0 | Cited paper reports AFM ordering in the given compound and no SC is seen
S-4714 | K1Fe1.5S2 | 0 | Cited paper reports the given compound as AFM and semiconductor no SC is seen
S-12441 | K0.8Fe1.7S2 | 0 | Cited paper reports the resistivity studies, the given compound seems like a non superconductor
S-4721 | La1.45Nd0.4Ca1.15Cu2O5.98 | 0 | Cited paper reports SC vanishes at x > 0.2
S-4761 | Sc6Ni16Si7 | 0 | Cited paper reports no SC observed and behaves like a metal
S-14560 | Mg6Ni16Si7 | 0 | Cited paper reports no SC observed and behaves like a metal
S-8820 | Ti6Ni16Si7 | 0 | Cited paper reports no SC observed and behaves like a metal
S-14302 | Nb6Ni16Si7 | 0 | Cited paper reports no SC observed and behaves like a metal
S-4770 | Ge0.3Cu0.7Sr2Ca3Cu4O11.05 | 7 | Cited paper reports Tc of 7 K
S-4783 | Tl0.5Pb0.5Sr2Ca0.7Y0.3Cu2O7 | 99 | Cited paper reports magnetisation studies and Tc is extrapolated to be 99 K
S-4797 | Bi2Ca1Sr2Cu2O8 | 88.25 | Cited paper reports Tc of 88.25 K
S-4828 | Ba1Li0.2Ti2As2O1 | 0 | Cited paper reports NSC
S-4849 | Sc1Se1 | 0 | Cited paper reports the given compound as a non superconductor
S-4857 | Sr0.85Cu1O2 | 0 | Cited paper reports resisitivity studies and the given compound is NSC
S-4864 | Cu1S4Ti2 | 0 | Cited paper reports Tc < 0.05 K so taken as 0 K
S-4868 | Pb0.5Cu0.5Sr0.8La1.2Cu1O5.25 | 25.2 | Cited paper reports Tc of 25.2 K
S-4876 | Sr2Cu1Cl1.2O4 | 0 | Cited paper reports resistivity studies and the given compound is a non superconductor
S-2888 | Pb2Sr2Cm0.5Ca0.5Cu3O8 | 0 | Cited paper reports the given compound as a non superconductor
S-4881 | Sr2Cu1O3.01 | 0 | Cited paper reports the giving compound as an insulator
S-4909 | Pb0.6Cu0.4Sr0.8La1.2Cu1O5.06 | 28.7 | Cited paper reports Tc of 28.7 K
S-4924 | Sm1Fe0.6Zn0.4As1F0.2O0.8 | 0 | Cited paper reports the given compound as a non superconductor
S-93 | Sm1Fe0.8Zn0.2As1F0.2O0.8 | 0 | Cited paper reports the given compound as a non superconductor
S-4933 | Ca1.9Na0.1Cu1Br1Cl1O2 | 0 | Cited paper reports Tc v/s x and the Tc is extrapolated to be 0 K
S-9100 | Ca1.94Na0.06Cu1Cl2O2 | 0 | Cited paper reports Tc v/s x and Tc is interpolated to be 0 K
S-4941 | Pt3Sc1 | 0 | Cited paper reports the given compound as a non superconductor
S-14177 | Pt1Sc4 | 0 | Cited paper reports the given compound as a non superconductor
S-6408 | Pt1Sc1 | 0 | Cited paper reports the given compound as a non superconductor
S-4948 | Sr1Fe1.92Ni0.08As2 | 0 | Cited paper reports the given compound as AFM and no superconductivity is seen
S-4995 | Sr1Fe1.7Ni0.3As2 | 0 | Cited paper reports the given composition as Paramagnetic and no SC is seen
S-885 | Y1Ba2Cu2.94Zn0.06O6.33 | 0 | Cited paper reports resisitiviy studies from where it is evident that the given compound is not a superconductor
S-13182 | Y1Ba2Cu2.94Zn0.06O6.38 | 0 | Cited paper reports resisitiviy studies from where it is evident that the given compound is not a superconductor
S-6986 | Y1Ba2Cu2.94Zn0.06O6.42 | 0 | Cited paper reports resisitiviy studies from where it is evident that the given compound is not a superconductor
S-2320 | Y1Ba2Cu2.94Zn0.06O6.48 | 14 | Cited paper reports resisitiviy studies and Tc is interpolated to be 14 K
S-5917 | Y1Ba2Cu2.94Zn0.06O6.53 | 20 | Cited paper reports resisitiviy studies and Tc is interpolated to be 20 K
S-5703 | Y1Ba2Cu2.91Zn0.09O6.56 | 0 | Cited paper reports resistivity studies and the given compound is a non superconductor
S-555 | Y1Ba2Cu2.91Zn0.09O6.5 | 0 | Cited paper reports resistivity studies and the given compound is a non superconductor
S-7833 | Y1Ba2Cu2.91Zn0.09O6.48 | 0 | Cited paper reports resistivity studies and the given compound is a non superconductor
S-5005 | Y1Ba2Cu2.91Zn0.09O6.44 | 0 | Cited paper reports resistivity studies and the given compound is a non superconductor
S-4981 | La1.25Sr0.75Cu0.7Mn0.3O4 | 0 | Cited paper reports resisitivity studies and the given compound is NSC
S-6518 | La1.65Sr0.35Cu0.9Mn0.1O4 | 0 | Cited paper reports resisitivity studies and the given compound is NSC
S-951 | La1.45Sr0.55Cu0.8Mn0.2O4 | 0 | Cited paper reports resisitivity studies and the given compound is NSC
S-8426 | La1.21Sr0.79Cu0.68Mn0.32O4 | 0 | Cited paper reports resisitivity studies and the given compound is NSC
S-4985 | Pd1Sc2 | 0 | Cited paper reports the given compound as a non superconductor
S-5006 | Ba1Fe1Ni1As2 | 0 | Cited paper reports the given compound as a non superconductor
S-5066 | Sr1Fe1.7Mn0.3As2 | 0 | Cited paper reports the given compound as AFM and no superconductivity is seen
S-10901 | Sr1Fe1.9Mn0.1As2 | 0 | Cited paper reports the given compound as AFM and no superconductivity is seen
S-11421 | Sr1Fe1.8Mn0.2As2 | 0 | Cited paper reports the given compound as AFM and no superconductivity is seen
S-5074 | Ce1Cu6 | 0 | Cited paper reports no transition above 60 mK so Tc set to 0 K
S-12840 | Sr2Ru0.9Ti0.1O4 | 0 | Cited paper reports the given compound as a semiconductor
S-5141 | Sr2Ru0.8Ti0.2O4 | 0 | Cited paper reports the given compound as a semiconductor
S-5187 | La1.65Sr0.35Cu1O4 | 0 | Cited paper reports no SC for x > 0.3
S-5229 | La1.6Sr0.4Cu1O4 | 0 | Cited paper reports no SC for x > 0.3
S-13578 | La1.5Sr0.5Cu1O4 | 0 | Cited paper reports no SC for x > 0.3
S-5225 | Hf2Si1 | 0 | Cited paper reports Tc < 0.07 K so Tc taken as 0 K
S-5269 | Sr2Cu1C0.985B0.015O5 | 0 | Cited paper reports the given compound as AFM and no SC is seen
S-5287 | C0.5W0.5 | 10 | Cited paper reports Tc of 10 K
S-5328 | Nb3Sn1 | 16.2 | Cited paper reports Tc of 16.2 K
S-5371 | Ga1Th2 | 0 | Cited paper reports Tc < 0.06K hence Tc updated as 0 K
S-5385 | Y1Ba2Cu3F1.5O6 | 50 | Cited paper reports Tc of 50 K
S-5391 | Nd0.5Pr0.5Ba1Ca1Cu3O7 | 0 | Cited paper reports Tc to be 0K and Tn of 10 K
S-5425 | Cu0.75Cr0.25Sr2Y1.3Ce0.7Cu2O8.87 | 8 | Cited paper reports Tc of 8 K
S-5463 | Nd1.82Ce0.18Cu1O4 | 0 | Cited paper shows metallic behaviour for the given composition
S-5486 | Y0.4Cu0.6Ba1.4La0.6Cu3O6.95 | 81 | Cited paper reports Tc of 81 K
S-5494 | Tl0.36Rb0.44Fe1.56Se2 | 0 | Cited paper reports resistivity studies and the compound seems like a non superconductor
S-5507 | Ce0.96Th0.04Pt3Si1 | 0 | Cited paper reports metallic state down to 0.07 K so Tc is 0 K
S-6902 | Sr1Fe2As1.8P0.2 | 0 | Cited paper reports SDW state and no SC is seen
S-5538 | Nd2Cu1F0.15O3.85 | 0 | Cited paper reports the given compound as a non superconductor
S-5562 | Fe0.97Cu0.03Se0.88 | 0 | Cited paper reports superconductivity is destroyed for the given composition
S-5563 | Si2Zr1 | 0 | Cited paper reports the given compound is not superconducting
S-5582 | La1.85Sr0.15Cu0.925Ni0.075O4 | 0 | Cited paper reports resistivity studies and the compound seems like a non superconductor
S-12207 | La1.85Sr0.15Cu0.9Ni0.1O4 | 0 | Cited paper reports resistivity studies and the compound seems like a non superconductor
S-5592 | Pb0.6Cu0.4Sr1La1Cu1O5.21 | 25.1 | Cited paper reports Tc of 25.1 K
S-1559 | Sr14Cu24O41 | 0 | Cited paper reports phase diagram and is insulator at 0 GPa
S-5513 | Sr11Ca3Cu24O41 | 0 | Cited paper reports phase diagram and is insulator at 0 GPa
S-13341 | Sr8Ca6Cu24O41 | 0 | Cited paper reports phase diagram and is insulator at 0 GPa
S-11608 | Sr6Ca8Cu24O41 | 0 | Cited paper reports phase diagram and is insulator at 0 GPa
S-5606 | Bi2Sr2Pr1.64Ce0.36Cu2O10.27 | 0 | Cited paper reports the given compound as a non superconductor
S-7451 | Bi2Sr2Tb1.64Ce0.36Cu2O10.26 | 0 | Cited paper reports the given compound as a non superconductor
S-5651 | La0.1Pr0.9Ba2Cu3O7 | 70 | Cited paper reports Tc v/s x graph, and Tc is interpolated to be 70 K
S-9866 | La0.4Pr0.6Ba2Cu3O7 | 55 | Cited paper reports AFM and SC co-exist with Tc of 55K and AFM of 14 K
S-10492 | La0.3Pr0.7Ba2Cu3O7 | 58 | Cited paper reports AFM and SC coexist with Tc of 58 K and Tn of 13 K
S-11973 | La0.2Pr0.8Ba2Cu3O7 | 61 | Cited paper reports AFM and SC state co-exist with Tc of 61 K and Tn of 8 K
S-5710 | Ca9.79La0.21Pt3Fe10As18 | 0 | Cited paper reports AFM state and no SC is seen
S-9455 | Y1Ba2Cu3.72Zn0.28O8 | 23.5 | Cited paper reports Tc v/s x graph and Tc is interpolated to be 23.5 K
S-5781 | C16K1 | 0 | Cited paper reports Tc < 0.011 K so Tc is updated as 0 K
S-5809 | Pb3Ba2Sr1Cu3Cl1O8 | 0 | Cited paper reports the compound is charge defecient to induce SC
S-15040 | Pb3Sr3Cu3Cl1O8 | 0 | Cited paper reports no SC due to charge defeciency
S-9223 | Pb3Sr3Cu3Cl1O9.5 | 0 | Cited paper reports the compound is charge defecient to show SC
S-1284 | Pb3Ba3Cu3Cl1O8 | 0 | Cited paper reports the compound is charge defecient to show SC
S-5849 | Y0.4Cu0.6Ba1.3La0.7Cu3O7 | 82 | Cited paper reports Tc of 82 K
S-5879 | Sr0.2La1.8Cu0.99Zn0.01O4 | 29 | Cited paper reports Tc of 29 K
S-5888 | Y0.2Pr0.8Ba1Sr1Cu3O6.9 | 0 | Cited paper reports no SC above x = 0.7
S-9185 | La1.9Sr1.1Cu2O6.05 | 0 | Cited paper reports absence of superconductivity in the given composition
S-1107 | La2Sr1Cu2O6.315 | 0 | Cited paper reports absence of superconductivity in the given composition
S-5904 | La1.8Sr1.2Cu2O6.213 | 0 | Cited paper reports absence of superconductivity in the given composition
S-15762 | La1.9Sr1.1Cu2O6.251 | 0 | Cited paper reports absence of superconductivity in the given composition
S-5932 | La1Ba1Ca1Cu3O7 | 60.67 | Compound has different Tc in various cited papers, Tc is averaged
S-5941 | Y1Ba2Cu2.97Zr0.03O6.94 | 88.2 | Cited paper reports Tc at R=0 and from magnetic susceptibility measurement and is averaged
S-9292 | Y1Ba2Cu2.94Zr0.06O6.82 | 87.55 | Cited paper reports Tc at R=0 and from magnetic susceptibility measurement and is averaged
S-7768 | Y1Ba2Cu2.91Zr0.09O6.73 | 87.3 | Cited paper reports Tc at R=0 and from magnetic susceptibility measurement and is averaged
S-975 | La0.6Ca0.4Mn1O3 | 0 | Cited paper discusses about FM transition but from resistivity studies, the given compound is a non sc
S-5975 | La0.67Ca0.33Mn1O3 | 0 | Cited paper discusses about FM transition but from resistivity studies, the given compound is a non sc
S-5987 | Co2Lu1 | 0 | Cited paper reports the given compound as non superconducting
S-14355 | Ba1Ti2Sb1.9Sn0.1O1 | 1.83 | Cited paper reports resistivity v/s x and Tc is interpolated to be 1.83 K
S-6059 | Pb1S1Pb1Se1 | 4.59 | Cited paper reports Tc of 4.59 K
S-6080 | Cu0.85Re0.15Sr2Y1Cu2O7.3 | 69 | Cited paper reports Tc of 69 K
S-6106 | La1Fe0.95Zn0.05As1O1 | 0 | Cited paper reports resistivity studies and the given compound is a non superconductor
S-11138 | La1Fe0.98Zn0.02As1O1 | 0 | Cited paper reports resistivity studies and the given compound is a non superconductor
S-6116 | Si1.9Y1 | 0 | Cited paper reports Tc < 0.1 K, so Tc approximated to 0 K
S-6152 | Lu0.8Tb0.2Ru1B2 | 7.3 | Cited paper presents Tc v/s x and Tc is interpolated to be 7.3 K, and clear distinction from Magnetic ordering
S-6172 | Ba1Nb2O5 | 0 | Cited paper reports resistivity studies and no trace of superconductivity, mostly n-type metal with paramagnetic ordering
S-6207 | K3Tl4.5C60 | 0 | Cited paper reports Tc of 25.6 K
S-6212 | Pr1Ba2Cu2.6Co0.4O7.02 | 0 | Cited paper reports resistivity studies and mostly is a nonsuperconductor due to high rho at 80 K
S-3945 | Y1Ba2Cu2.4Co0.6O7.08 | 0 | Cited paper reports, for Co>0.4 superconductivity is supressed
S-13496 | Y1Ba2Cu2.3Co0.7O7.13 | 0 | Cited paper reports, for Co>0.4 superconductivity is supressed
S-15931 | Y1Ba2Cu2.2Co0.8O7.18 | 0 | Cited paper reports, for Co>0.4 superconductivity is supressed
S-6970 | Y1Ba2Cu2.1Co0.9O7.21 | 0 | Cited paper reports, for Co>0.4 superconductivity is supressed
S-14555 | Y1Ba2Cu2Co1O7.33 | 0 | Cited paper reports, for Co>0.4 superconductivity is supressed
S-13899 | Eu1Ba2Cu2.6Co0.4O7.02 | 0 | Cited paper reports, for Co>0.35 superconductivity is supressed
S-15970 | Eu1Ba2Cu2.5Co0.5O7.05 | 0 | Cited paper reports, for Co>0.35 superconductivity is supressed
S-10765 | Eu1Ba2Cu2.3Co0.7O7.12 | 0 | Cited paper reports, for Co>0.35 superconductivity is supressed
S-11856 | Eu1Ba2Cu2Co0.9O7.29 | 0 | Cited paper reports, for Co>0.35 superconductivity is supressed
S-11405 | Eu1Ba2Cu2Co1O7.31 | 0 | Cited paper reports, for Co>0.35 superconductivity is supressed
S-7928 | Pr1Ba2Cu3O6.92 | 0 | Cited paper reports the given compound as a non superconductor (non-metal)
S-8438 | Pr1Ba2Cu2.8Co0.2O6.99 | 0 | Cited paper reports the given compound as a non superconductor (non-metal)
S-12332 | Pr1Ba2Cu2.4Co0.6O7.08 | 0 | Cited paper reports the given compound as a non superconductor (non-metal)
S-8396 | Pr1Ba3Cu2.2Co0.8O7.15 | 0 | Cited paper reports the given compound as a non superconductor (non-metal)
S-14642 | Pr1Ba2Cu2Co1O7.29 | 0 | Cited paper reports the given compound as a non superconductor (non-metal)
S-6223 | Sr1Bi1S2F1 | 0 | Cited paper reports resistivity studies and the compound is mostly a non superconductor
S-11926 | Sr0.75La0.25Bi1S2F1 | 0 | Cited paper reports resistivity studies and the compound is mostly a non superconductor
S-10113 | Sr0.6La0.4Bi1S2F1 | 0 | Cited paper reports resistivity studies and the compound is mostly a non superconductor
S-6246 | Ho1Rh2Ru2B4 | 0 | Cited paper reports SC coexist with AFM for x <0.35
S-10835 | Ho1Rh1.6Ru2.4B4 | 0 | Cited paper reports SC coexist with AFM for x <0.35
S-12015 | Ho1Rh1.2Ru2.8B4 | 0 | Cited paper reports SC coexist with AFM for x <0.35
S-10447 | Ho1Rh0.8Ru3.2B4 | 0 | Cited paper reports SC coexist with AFM for x <0.35
S-12982 | Ho1Rh0.4Ru3.6B4 | 0 | Cited paper reports SC coexist with AFM for x <0.35
S-737 | Ho1Ru4B4 | 0 | Cited paper reports SC coexist with AFM for x <0.35
S-6255 | Bi2Ce1 | 0 | Cited paper reports the given compound as a non superconductor
S-11390 | Bi1Ce1 | 0 | Cited paper reports the given compound as a non superconductor
S-6291 | Y1Ba2Cu3O6.975 | 100 | Cited paper reports Hall number v/s T and Tc is interpolated to be 100 K
S-7689 | Tl1Fe1.3Se2 | 0 | Cited paper reports the given compound as an AFM insulator and no SC is seen
S-6295 | Cu0.5P0.5Sr2Ca1.8Y0.2Cu3O9.45 | 75 | Cited paper reports multiple Tc, and is average out to 75 K
S-6299 | Tb1Fe1As1O1 | 0 | Cited paper reports the given compound as a non superconductor
S-14969 | Nd1.5Ce0.5Sr2Ga1Cu2O9 | 0 | Cited paper reports the given compound as a non superconductor
S-6370 | Y1Ba2Cu2.43Co0.57O7.34 | 53 | Cited paper reports Tc v/s x and the Tc is interpolated to be 53 K
S-15216 | Y1Ba2Cu2.655Co0.345O7.29 | 45 | Cited paper reports Tc v/s x and the Tc is interpolated to be 45 K
S-12870 | Y1Ba2Cu2.61Co0.39O6.91 | 62 | Cited paper reports Tc v/s x and the Tc is interpolated to be 62 K
S-13389 | Y1Ba2Cu2.445Co0.555O7.12 | 57 | Cited paper reports Tc v/s x and the Tc is interpolated to be 57 K
S-6410 | Tb1Ba2Cu3O6.383 | 0 | Cited paper reports the given compound as a semiconductor
S-6427 | Ca0.85Ce0.15Fe1As2 | 0 | Cited paper reports the given compound as a non superconductor
S-6435 | Cd0.5Mg0.5 | 0 | Cited paper reports Tc < 0.015 K and Tc updated to 0 K
S-261 | Cd0.2Mg0.08 | 0 | Cited paper reports Tc < 0.015 K and Tc updated to 0 K
S-6436 | Gd1Ba1.6Pr0.4Cu3O6.99 | 0 | Cited paper reports SC-Insulator transition at x = 0.35
S-11570 | Gd1Ba1.5Pr0.5Cu3O6.96 | 0 | Cited paper reports SC-Insulator transition at x = 0.35
S-6497 | Tl1Sr2Tb1Cu2O7 | 0 | Cited paper reports AFM ordering and mentions the given compound as a non superconductor
S-6501 | Pr1Ba2Cu3O6 | 0 | Cited paper reports the given compound is NSC and insulator
S-6507 | Ru1Sr1.8La0.2Gd1Cu2O8 | 0 | Cited paper reports resistivity studies and the given compound is a non superconductor
S-6998 | Ru1Sr1.9La0.1Gd1Cu2O8 | 0 | Cited paper reports resistivity studies and the given compound is a non superconductor
S-6526 | Pb2Cu0.9La1.1Cu2O6.28 | 33.4 | Cited paper reports Tc of 33.4 K
S-6566 | Pr2Ba1Cu3O7.31 | 0 | Cited paper reports the given compound as insulator and no SC is seen
S-6611 | Ce0.975Cu2Si2 | 0 | Cited paper reports magnetic ordering (AFM) and not SC
S-15451 | Eu0.5Pr0.5Ba2Cu3O6.79 | 0 | Cited paper mentions the given compound as non superconductor as the average ionic radius is above the critical value
S-6729 | Y0.25Gd0.75Ni2B2C1 | 0 | Cited paper reports AFM ordering and no SC is seen
S-7671 | Y0.65Gd0.35Ni2B2C1 | 0 | Cited paper reports AFM ordering and no SC for (x >0.28)
S-15003 | Y0.6Gd0.4Ni2B2C1 | 0 | Cited paper reports AFM ordering and no SC for (x >0.28)
S-4123 | Y0.5Gd0.5Ni2B2C1 | 0 | Cited paper reports AFM ordering and no SC for (x >0.28)
S-11058 | Gd1Ni2B2C1 | 0 | Cited paper reports AFM ordering and no SC for (x >0.28)
S-6731 | Y1Ba2Cu2.94Fe0.06H1.3O7 | 0 | Cited paper reports absence of superconductivity in the given composition
S-6761 | Gd1Sr2Ru1Cu2O8 | 16.45 | Cited paper reports Tc of 16.45 K
S-6767 | Sr10Ba4Cu24O41 | 0 | Cited paper exhibits SC under pressure
S-15822 | Sr0.4Ca13.6Cu24O41 | 0 | Cited paper reports the given compound as a NSC at ambient pressure
S-6787 | La1.4Nd0.45Sr0.15Cu1O4 | 0 | Cited paper reports the given composition as AFM (SC - x <0.2)
S-7465 | La1.35Nd0.5Sr0.15Cu1O4 | 0 | Cited paper reports the given composition as AFM (SC - x <0.2)
S-14341 | La1.25Nd0.6Sr0.15Cu1O4 | 0 | Cited paper reports the given composition as AFM (SC - x <0.2)
S-6806 | Ge0.4Cu0.6Sr2Ca1.7Y0.3Cu3O9.3 | 77 | Cited paper reports Tc of 77 K
S-6807 | Pb0.6Cu0.4Sr0.9La1.1Cu1O5.06 | 37.6 | Cited paper reports Tc of 37.6 K
S-6816 | Y1Sr2Cu2.7Ti0.3O7.098 | 0 | Cited paper reports the given compound as a semiconductor, ferromagnetic and no SC is seen
S-7316 | Rh1Ti2 | 0 | Cited paper reports the given compound as NSC
S-6845 | Rh1Ti1 | 0 | Cited paper reports the given compound as NSC
S-13123 | Rh3Ti1 | 0 | Cited paper reports the given compound as a NSC
S-4678 | Rh3Zr | 0 | Cited paper reports the given compound as a NSC
S-6847 | Fe2As2Sr4Sc1.2Ti1.8O8 | 0 | Cited paper reports the magnetisation study and the given compound is a NSC
S-11580 | Fe2As2Ba3Sc2O5 | 0 | Cited paper reports the given compound as a semiconductor
S-6851 | Hg0.5Fe0.5Sr2Y0.9Ca0.1Cu2O6.75 | 0 | Cited paper reports resistivity studies and the given compound is a non superconductor
S-3202 | Hg0.5Fe0.5Sr2Y1Cu2O6.77 | 0 | Cited paper reports resistivity studies and the given compound is a non superconductor
S-6856 | La1.85Sr0.15Cu0.95Zn0.05O4 | 0 | Cited paper reports resisitivity studies and the given compound is NSC
S-10432 | La1.85Sr0.15Cu0.925Zn0.075O4 | 0 | Cited paper reports resisitivity studies and the given compound is NSC
S-8489 | La1.85Sr0.15Cu0.9Zn0.1O4 | 0 | Cited paper reports resisitivity studies and the given compound is NSC
S-8149 | Ba4Pb3O10 | 0 | Cited paper reports no SC transition above 70mK, so Tc updated to 0 K
S-6871 | Ir0.85Ta0.15 | 0 | Cited paper reports Tc < 0.024 K, so Tc updated to 0 K
S-496 | Sc0.1Zr0.9 | 0 | Cited paper reports Tc < 0.024 K, so Tc updated to 0 K
S-6940 | Pr0.8Ca0.2Ba2Cu3O6.785 | 0 | Cited paper reports the given compound as a NSC
S-12555 | Pr0.9Ca0.1Ba2Cu3O6.806 | 0 | Cited paper reports the given compound as a NSC
S-11328 | Pr1Ba2Cu3O6.849 | 0 | Cited paper reports the given compound as a NSC
S-13410 | Pr0.7Ca0.3Ba2Cu3O6.7 | 0 | Cited paper reports the given compound as a NSC
S-13414 | Pr1Ba1.75La0.25Cu3O6.976 | 0 | Cited paper reports the given compound as a NSC
S-11224 | Pr1Ba1.5La0.5Cu3O7.16 | 0 | Cited paper reports the given compound as a NSC
S-8523 | Pr1Ba1.25La0.75Cu3O7.28 | 0 | Cited paper reports the given compound as a NSC and semiconducting
S-592 | Pr0.6Ca0.4Ba1La1Cu3O7.29 | 0 | Cited paper reports the given compound as a NSC and semiconducting
S-6985 | Ce0.7Nd0.3Bi1S2F0.5O0.5 | 0 | Cited paper reports Tc v/s x and Tc is interpolated to be 0 K
S-1455 | Nd0.4Sm0.6Bi1S2F0.7O0.3 | 0 | Cited paper doesnt report Tc v/s x and the given compound has Tc of 0 K
S-6991 | Pr1Fe0.975Co0.025As1O1 | 0 | Cited paper reports resistivity studies and the given compound is a non superconductor
S-9300 | Pr1Fe1As1O1 | 0 | Cited paper reports resistivity studies and the given compound is a non superconductor
S-7003 | La2.85Ce0.15Ni2B2N2.7 | 0 | Cited paper reports SC is suppressed for the given composition
S-7041 | Nd1.4Ba1.6Cu3O7.19 | 0 | Cited paper reports the compound to be tetragonal and is non superconducting
S-11193 | Nd1.5Ba1.5Cu3O7.3 | 0 | Cited paper reports the compound in tetragonal state and hence NSC
S-10237 | Sm1.5Ba1.5Cu3O7.22 | 0 | Cited paper reports the given compound in tetragonal state and as semiconductor and hence a NSC
S-1838 | Sm1.4Ba1.6Cu3O7.19 | 0 | Cited paper reports the given compound in tetragonal state and as semiconductor and hence a NSC
S-3654 | Sm1.3Ba1.7Cu3O7.16 | 0 | Cited paper reports the given compound in tetragonal state and as semiconductor and hence a NSC
S-7044 | Mg0.618Au0.382B2 | 0 | Cited paper reports resistivity studies and the given compound is a non superconductor
S-7070 | Eu1Fe2As1.74P0.26 | 0 | Cited paper reports AFM ordering and absence of superconductivity
S-10315 | Ir0.85Pt0.15Te2 | 0 | Cited paper reports the given compound as a non superconductor
S-7151 | Ir0.8Pt0.2Te2 | 0 | Cited paper reports the given compound as a non superconductor
S-3777 | Y0.85Ca0.15Ba2Cu2.5B0.5O7 | 0 | Cited paper reports no SC in the given composition
S-7094 | V75Si12.5Ga12.5 | 11.65 | Compound has multiple reported Tc and is averaged to 11.65 K
S-7099 | Nd0.85Pr0.15Ba2Cu3O6.65 | 0 | Cited paper reports the given compound as a non superconductor
S-7101 | Lu0.067Ho0.933Rh4B4 | 0 | Cited paper reports magnetic ordering and no SC is seen
S-7585 | Lu0.099Ho0.901Rh4B4 | 6.3 | Cited paper reports co-existence of Magnetic ordering and SC with Tc of 6.3 K
S-9479 | Lu0.255Ho0.745Rh4B4 | 7.3 | Cited paper reports the given compound as SC with Tc of 7.3 K
S-7108 | Cu1Ir1Pt1Se4 | 0 | Cited paper reports the given compound as an insulator
S-7746 | Cu1Ir1.2Pt0.8Se4 | 0 | Cited paper reports the given compound as an insulator
S-3499 | Cu1Ir2Se4 | 0 | Cited paper reports the given composition as a metal
S-7124 | La1Bi1S2O1 | 0 | Cited paper reports resistivity studies and the compound seems to be a non superconductor
S-7148 | Cu0.8W0.2Sr2Y1Cu2O7.3 | 77 | Cited paper reports Tc of 77 K
S-7172 | Rb0.737Fe1.439Se2 | 0 | Cited paper reports the given compound as a NSC (<1.53-1.6)
S-8779 | Rb0.698Fe1.497Se2 | 0 | Cited paper reports the given compound as a NSC (<1.53-1.6)
S-12296 | Rb0.644Fe1.62Se2 | 0 | Cited paper reports the given compound as a NSC (<1.53-1.6)
S-10170 | La1.96Sr0.04Cu1O4.002 | 0 | Cited paper reports the given compound as a non superconductor
S-7207 | Ce1Fe1P1O1 | 0 | Cited paper reports Ferromagentic state and no SC is seen
S-7219 | Pb0.969Tl0.01In0.021Te1 | 0 | Cited paper reports Tc <50 mK, so Tc approximated to 0 K
S-9691 | Pb0.978Tl0.01In0.012Te1 | 0 | Cited paper reports Tc <50 mK, so Tc approximated to 0 K
S-7222 | Sb1Te2Tl1 | 0 | Cited paper reports normal till 0.015 K and hence Tc approximated to 0 K
S-7225 | Sr2Nd1.35Ce0.65Ga1Cu2O9 | 0 | Cited paper reports the given compound as a NSC
S-7271 | Sr2Cu1O3.2 | 0 | Cited paper reports the given compound as a NSC
S-7291 | Y1Ba2Cu2.94Zn0.06O6.03 | 26 | Cited paper reports Tc of 26 K
S-13599 | Y1Ba2Cu2.88Zn0.12O6.63 | 0 | Cited paper reports resistivity studies and the given compound is a non superconductor
S-15731 | Y1Ba2Cu2.91Zn0.09O6.63 | 0 | Cited paper reports resistivity studies and the given compound is a non superconductor
S-7300 | Mn1Sb1 | 0 | Cited paper reports the given compound as a non superconductor
S-7308 | Tm1Sn1Ge1 | 0 | Cited paper reports the given compound as a paramagnet and no SC transition seen from resistivity studies
S-7315 | Tb0.1W1O3 | 0 | Cited paper reports magentisation studies and there is magnetic ordering at 1.54 K and no trace of SC
S-7331 | Pb1Te1Sn1Te1 | 2.97 | Cited paper reports Tc of 2.97 K
S-7337 | Pr1.29La0.7Ce0.01Cu1O4 | 0 | Cited paper reports resistivity studies and no evidence of SC
S-7343 | Cu1Co1.95Rh0.05S4 | 0 | Cited paper reports resisitivity studies and the given compound is NSC
S-7359 | Ru1Sr2Gd0.65Nd0.35Cu2O8 | 0 | Cited paper reports the given compound as a NSC
S-7363 | Fe1.07Se0.25Te0.75 | 0 | Cited paper reports AFM ordering and no SC is seen
S-7368 | Nd1.89Ce0.11Cu1O3.97 | 0 | Cited paper reports resistivity studies and the given compound is a non superconductor
S-7407 | La1Rh1As1 | 0 | Cited paper reports absence of superconductivity from resistance and magnetisation studies
S-7409 | Ba1V1S3 | 0 | Cited paper reports resisitivity studies and the given compound is NSC
S-10997 | Ba1V0.8TI0.2S3 | 0 | Cited paper reports resisitivity studies and the given compound is NSC
S-7432 | Ce7Ni3 | 0 | Cited paper reports resistivity studies at ambient pressure, the compound seems to be a NSC
S-7445 | Ge1Th2 | 0 | Cited paper reports Tc < 0.07 K , so Tc is updated to 0 K
S-7528 | Ba1Fe1.9Ru0.1As2 | 0 | Cited paper reports the given compound as NSC (x<0.15)
S-7551 | Pb5Cd0.5Sr2Tb1Cu2O7 | 0 | Cited paper reports the given compound as a NSC (semiconducting) for x < 0.3
S-7642 | La1.85Sr0.15Cu0.7Ni0.3O4 | 0 | Cited paper reports the given compound as a NSC
S-7692 | Dy1Ba2Cu2.7Zn0.3O6.99 | 0 | Cited paper reports SC observed only for x < 0.1
S-10442 | Dy1Ba2Cu2.6Zn0.4O6.95 | 0 | Cited paper reports SC observed only for x < 0.1
S-613 | Dy1Ba2Cu2.6Fe0.4O7.09 | 0 | Cited paper reports the given compound as a NSC (x<0.2)
S-16279 | Sm1Ba2Cu2.8Zn0.2O6.83 | 0 | Cited paper reports the given compound as a NSC (x<0.08)
S-11482 | Sm1Ba2Cu2.6Zn0.4O6.9 | 0 | Cited paper reports the given compound as a NSC (x<0.08)
S-9381 | Sm1Ba2Cu2.8Zn0.2O6.82 | 0 | Cited paper reports the given compound as a NSC for x<0.08
S-14038 | As1Ti1 | 0 | Cited paper reports the given compound as a NSC
S-7697 | Y1Sr1.7Ba0.3Cu2.5B0.5O7 | 0 | Cited paper reports Tc v/s x and the Tc is interpolated to be 0 K
S-7705 | Pb1S3Ti1 | 0 | Cited paper reports no SC transition above 0.05 K, Tc update to 0 K
S-7709 | Mg1C1Ni2.5Ru0.5 | 0 | Cited paper reports magnetisation studies and the given compound is a NSC
S-7730 | Eu0.6Pr0.4Ba1.9Sr0.1Cu3O6.84 | 0 | Cited paper reports the given compound as a NSC
S-7782 | Eu1Ba1.7Pr0.3Cu3O6.59 | 0 | Cited paper reports the given compound as a NSC (magnetisation studies)
S-10913 | Eu1Ba1.6Pr0.4Cu3O6.51 | 0 | Cited paper reports the given compound as a NSC
S-11961 | Eu0.6Pr0.4Ba1.8Sr0.2Cu3O6.88 | 0 | Cited paper reports the given compound as a NSC
S-11997 | Eu1Ba1.6Pr0.3Sr0.1Cu3O6.71 | 0 | Cited paper reports the given compound as a NSC
S-7752 | Ca0.2La0.8Ba1.55La0.45Cu3O7.16 | 68 | Cited paper reports Tc of 68 K
S-15213 | La1Fe1As1F0.02O0.98 | 0 | Cited paper reports SDW ordering and no SC is seen
S-7793 | Mg0.15Al0.85B2 | 0 | Cited paper reports Tc v/s x and the Tc is interpolated to be 0 K
S-10811 | Al1B2 | 0 | Cited paper reports Tc v/s x and the Tc is interpolated to be 0 K
S-7806 | Rh1Te1 | 0 | Cited paper inaccessible
S-7826 | Pb0.5Sr2Ca1Cu2.5O7.4 | 0 | Cited paper reports magnetisation studies and the given compound is a NSC
S-7830 | Pb1Cu3Ba1Sr1Gd1O8 | 0 | Cited paper reports AFM ordering and no SC seen (Magnetisation study)
S-12814 | Pb1Cu3Ba1Sr1Pr1O8 | 0 | Cited paper reports AFM ordering and no SC seen (Magnetisation study)
S-7860 | Sr1.5Ca0.5Ru1O4 | 0 | Cited paper reports resistivity the given compound as a paramagnetic metal and no SC is seen
S-13316 | Sr1Ca1Ru1O4 | 0 | Cited paper reports the given compound as a Paramagnetic metal and not SC
S-10062 | Sr0.5Ca1.5Ru1O4 | 0 | Cited paper reports the given composition as boundary between AFM and paramagentic metal and no SC is seen
S-7866 | Ba1Fe1.868Mo0.132As2 | 0 | Cited paper reports the given compound as a NSC
S-553 | Ba1Fe1.902Mo0.098As2 | 0 | Cited paper reports the given compound as a NSC
S-12572 | Y0.95Ca0.05Ba2Cu3O6.06 | 0 | Cited paper reports SC above x >= 0.2 and hence the given composition is a NSC
S-11564 | Y0.9Ca0.1Ba2Cu3O6.049 | 0 | Cited paper reports SC above x >= 0.2 and hence the given composition is a NSC
S-14493 | Y0.82Ca0.18Ba2Cu3O6.008 | 0 | Cited paper reports SC above x >= 0.2 and hence the given composition is a NSC
S-7880 | Eu1Mo6.35S8 | 1.05 | Cited paper reports Tc v/s x and Tc is interpolated to be 1.05 K
S-13304 | Pb2Sr2Tb0.5Ca0.5Cu3O8 | 66 | Cited paper reports magnetisation studies and Tc is interpolated to be 66 K
S-8802 | Pb2Sr2Pr0.5Ca0.5Cu3O8 | 60 | Cited paper reports magnetisation studies and Tc is interpolated to be 60 K
S-8621 | Pb2Sr2Ce0.5Ca0.5Cu3O8 | 0 | Cited paper reports magnetisation studies and the given compound is a NSC
S-7888 | Ce1Rh0.9Co0.1In5 | 11 | Cited paper reports resistivity studies and Tc is interpolated to be 11 K at ambient pressure
S-13627 | Ce1Rh0.8Co0.2In5 | 10 | Cited paper reports resistivity studies and Tc is interpolated to be 10 K at ambient pressure
S-7915 | Rb0.75Fe1.6Se0.6S1.4 | 0 | Cited paper reports SC is supressed for the given composition
S-7973 | Ca0.895La0.105Fe2As2 | 0 | Cited paper reports AFM ordering and no SC for the given composition
S-3240 | Ca0.956Pr0.044Fe2As2 | 0 | Cited paper reports AFM ordering and no SC for the given composition
S-7993 | U1Pd2Al2.97 | 0 | Cited paper no SC transition above 0.04 K, so Tc updated to 0 K
S-14717 | Na0.3Co1H1.8O2.9 | 0 | Cited paper reports magnetisation studies and the given compound is a NSC
S-8036 | Ce3Pd4Si4 | 0 | Cited paper reports resistivity studies and the given compound is a non superconductor
S-8052 | Hf3Si2 | 0 | Cited paper reports no SC transition above 0.05 K, Tc update to 0 K
S-8068 | Mg0.97Sn0.03 | 0 | Cited paper reports no SC transition above 0.013 K, so Tc update to 0 K
S-8114 | Sm1Fe0.7Co0.3As1O1 | 0 | Cited paper reports absence of SC and behaves likes a semiconductor
S-12277 | Sm1Fe0.75Co0.25As1O1 | 0 | Cited paper reports absence of SC and behaves likes a semiconductor
S-9642 | Sm1Fe0.775Co0.225As1O1 | 0 | Cited paper reports absence of SC and behaves likes a semiconductor
S-13516 | Sm1Fe0.975Co0.025As1O1 | 0 | Cited paper reports the given composition as SDW and Semiconducting and no SC is seen
S-9831 | La1Fe0.99Co0.01As1O1 | 0 | Cited paper reports the given composition as SDW and is at the phase transition point to SC
S-8129 | Li2Pd3B2 | 8.19 | Cited paper reports Tc of 8.19 K
S-8140 | Bi0.1155Mo0.2145Cu2.67Sr2Y1O7.25 | 31 | Cited paper reports Tc v/s x and the Tc is interpolated to be 31 K
S-8169 | Y1Ba2Cu2.58Zn0.42O7 | 0 | Cited paper reports Tc v/s x and Tc is interpolated to be 0 K
S-12896 | Y1Ba2Cu2.73Zn0.27O7 | 24 | Cited paper reports Tc v/s x and Tc is interpolated to be 24 K
S-8186 | Er1Ba2Cu3O6.12 | 0 | Cited paper reports the given compound as a non superconductor
S-10733 | Er1Ba2Cu3O6.23 | 0 | Cited paper reports the given compound as a non superconductor
S-8195 | Mn1Sn2 | 0 | Cited paper reports no SC transition above 0.07 K, Tc update to 0 K
S-7607 | Fe2Ti1 | 0 | Cited paper reports on AFM ordering
S-8264 | Eu1Os4P12 | 0 | Cited paper reports the given compound as a NSC
S-1563 | Gd1Os4P12 | 0 | Cited paper reports the given compound as a NSC
S-8398 | Dy1Os4P12 | 0 | Cited paper reports the given compound as a NSC
S-8267 | Ge0.3Cu0.7Sr2Ca2.9Y0.1Cu4O11.1 | 89 | Cited paper reports Tc of 89 K
S-8299 | La1Fe1As0.4P0.6O1 | 0 | Cited paper reports AFM ordering and SC is not seen
S-13814 | La1Fe1As0.3P0.7O1 | 0 | Cited paper reports AFM ordering and no SC is seen
S-8370 | U1Ni2.05Al2.98 | 0 | Cited paper reports no SC transition above 0.04 K, Tc updated to 0K
S-8377 | Sm1Ba1.65Pr0.35Cu3O7.1 | 0 | Cited paper reports resistivity studies and the given compound is a non superconductor
S-11883 | Sm1Ba1.7Pr0.3Cu3O7.07 | 0 | Cited paper reports resistivity studies and the given compound is a NSC
S-8393 | Pb2Cu0.9La1.1Cu2O6.24 | 31.3 | Cited paper reports Tc of 31.3 K
S-8465 | Sm1Fe0.96Ir0.04As1O1 | 0 | Cited paper reports appearance of superconductivity for x > 0.06
S-14924 | Sm1Fe0.97Ir0.03As1O1 | 0 | Cited paper reports appearance of superconductivity for x > 0.06
S-10255 | Sm1Fe0.85Ir0.25As1O1 | 0 | Cited paper reports magnetisation study and the given compound is a NSC
S-13623 | Sm1Fe0.725Ir0.275As1O1 | 0 | Cited paper reports magnetisation studies and the given compound is a NSC
S-8538 | Pb0.6Cu0.4Sr0.8La1.2Cu1O5.28 | 28.1 | Cited paper reports Tc of 28.1 K
S-8563 | Ge0.5Cu0.5Sr2Ca1.7Y0.3Cu3O9.3 | 73 | Cited paper reports Tc of 73 K
S-8573 | Nd1.88Ce0.12Cu1O4 | 0 | Cited paper reports AFM ordering and no SC is seen for the given composition
S-13016 | Nd1Ba2Cu3O6.3 | 0 | Cited paper reports the given compound as a NSC
S-8574 | Nd1Ba2Cu3O6.13 | 0 | Cited paper reports the given compound as a NSC
S-926 | Dy1Ba2Cu3O6.28 | 0 | Cited paper reports Tc as 0K
S-8578 | Pb0.6Cu0.4Sr1La1Cu1O5.12 | 35.9 | Cited paper reports Tc of 35.9 K
S-8634 | Ge2Pd5 | 0 | Cited paper reports the given compound as NSC
S-8653 | Be1Ta2 | 0 | Cited paper reports Tc of 0.06 K, Tc approximated to 0K
S-8675 | Cu0.75Ga0.25Sr2Y1.3Ce0.7Cu2O8.6 | 12 | Cited paper reports Tc of 12 K
S-8682 | Bi2Ca2.5Pr0.5Cu2O8.41 | 56 | Cited paper reports Tc v/s x and Tc is interpolated as 56 K
S-8690 | In3U1 | 0 | Cited paper reports Tc < 0.07 K, Tc is approximated to 0K
S-13681 | Al3U1 | 0 | Cited paper reports Tc < 0.07 K, Tc is approximated to 0K
S-12663 | Ce1Sn3 | 0 | Cited paper reports Tc < 0.07 K, Tc is approximated to 0K
S-8708 | D0.11Nb1D0.13Nb1 | 9.12 | Cited paper reports Tc of 9.12 K
S-8792 | Pr1Rh2B2C1 | 0 | Cited paper reports the given compound as a NSC
S-8813 | Nb0.75Si0.25 | 9 | Cited paper reports Tc of 9 K
S-8822 | Fe1Te0.975Se0.025 | 0 | Cited paper reports LR-AFM and Tc is 0 K
S-8892 | Cu0.75Re0.25Sr2Y1.3Ce0.7Cu2O9.06 | 33.5 | Cited paper reports Tc of 33.5 K
S-8897 | Cu1Ba1.6Sr0.4Yb0.65Ca0.35Cu2O6.15 | 48 | Cited paper reports Tc of 48 K
S-8905 | Eu0.78La0.22Fe2As2 | 0 | Cited paper reports AFM, SDW ordering and no SC is seen
S-14866 | Eu0.92La0.08Fe2As2 | 0 | Cited paper reports AFM, SDW ordering and no SC is seen
S-14399 | Eu0.73La0.27Fe2As2 | 14 | Cited paper reports Tc v/s x, Tc is interpolated to be 14 K
S-8957 | Y9Co6.9Pd0.1 | 0 | Cited paper reports magnetisation studies and the given compound is a NSC
S-4908 | Y9Co6.95Pd0.05 | 0 | Cited paper reports the given compound as a ferromagnet and magnetisation study mentions NSC
S-8980 | Er1Ba2Cu3O6.88 | 87 | Cited paper reports Tc of 87 K
S-9020 | Al2Ce1 | 0.34 | Cited paper reports Tc of 0.34 K
S-9035 | Y1Ba2Cu3.84Ni0.16O8 | 0 | Cited paper reports resistivity studies and the given compound is a NSC
S-14405 | Y1Ba2Cu3.76Ni0.24O8 | 0 | Cited paper reports resistivity studies and the given compound is a non superconductor
S-14786 | Y1Ba2Cu3.68Ni0.32O8 | 0 | Cited paper reports resistivity studies and the given compound is a non superconductor
S-10148 | Y1Ba2Cu3.6Ni0.4O8 | 0 | Cited paper reports resistivity studies and the given compound is a non superconductor
S-9090 | Ho1Te3 | 0 | Cited paper reports resistivity studies and the given compound is a NSC
S-8824 | Pd0.1Ho1Te3 | 0 | Cited paper reports resistivity studies and the given compound is a NSC
S-9102 | Pb0.47Sn0.47In0.06Te1 | 0 | Cited paper reports resistivity studies and the given compound is a NSC
S-9127 | Ru0.9Ti0.1Sr2Gd1Cu2O8 | 0 | Cited paper reports magnetisation studies and the compound is a NSC
S-9169 | Bi4Sr3Ca1Tm2Cu4O17.18 | 0 | Cited paper reports resistivity studies and the given compound is a NSC
S-9504 | Bi4Sr3Ca1.5Tm1.5Cu4O16.88 | 0 | Cited paper reports resistivity studies and there is no trace of superconductivity
S-15330 | Bi4Sr4Tm2Cu4O17.14 | 0 | Cited paper reports Tc v/s x and Tc is interpolated to be 0 K
S-9181 | Bi2Sr1La1Cu1O6.6 | 0 | Cited paper reports the given compound as a NSC
S-9556 | Bi2Sr2Cu1O6.17 | 0 | Cited paper reports the given compound as a NSC
S-9238 | Bi1Cu1Mg1 | 0 | Cited paper reports the given compound as a NSC
S-9246 | Pr1Ba2Cu2Nb1O8 | 0 | Cited paper reports AFM ordering and no evidence of SC from magnetisation studies
S-4289 | La0.25Pr0.75Ba2Cu2Nd1O8 | 0 | Cited paper reports AFM ordering and no evidence of SC from magnetisation studies
S-14587 | La0.1Pr0.9Ba2Cu2Nb1O8 | 0 | Cited paper reports AFM ordering and no evidence of SC from magnetisation studies
S-9279 | La1Fe0.8Rh0.2As1O1 | 0 | Cited paper reports the given compound as a NSC
S-9288 | Pb0.5Sr2Y1Cu2.5O6.98 | 0 | Cited paper reports resistivity studies and the given compound is a NSC
S-9295 | Sm0.6Pr0.4Ba2Cu3O6.95 | 0 | Cited paper reports resistivity studies and the given compound is a NSC
S-12541 | Tm0.4Pr0.6Ba2Cu3O6.95 | 0 | Cited paper reports resistivity studies and the given compound is a NSC
S-9314 | Ca0.4La0.6Ba1.35La0.65Cu3O7.15 | 80 | Cited paper reports Tc of 80 K
S-9331 | La1Co2B2 | 0 | Cited paper reports absence of superconductivity in the given composition
S-9347 | Pr0.7Ca0.3Ba2Cu3O7 | 0 | Cited paper reports resisitivity studies and the given compound is a NSC]
S-9356 | Fe1.18Te1 | 0 | Cited paper reports the given compound as a NSC
S-13971 | Fe1.04Te1 | 0 | Cited paper reports the given compound as a NSC
S-9389 | Y0.6Pr0.4Ba2Cu3O6.45 | 0 | Cited paper reports resisitivity studies and the given compound is a NSC]
S-13228 | Y0.5Pr0.5Ba2Cu3O6.45 | 0 | Cited paper reports the given compound as a NSC
S-3359 | Y0.4Pr0.6Ba2Cu3O6.85 | 29 | Cited paper reports Tc of 29 K
S-1513 | Sm0.7Pr0.3Ba2Cu3O6.55 | 0 | CIted paper reports the given compound as a NSC
S-9437 | Ce1Cu2Si1.4Ge0.6 | 0 | Cited paper reports AFM ordering and no SC for ambient pressure
S-9475 | Sr1Rh2Ge2 | 0 | Cited paper reports the given compound as a NSC
S-10596 | Sr1Co2Ge2 | 0 | Cited paper reports the given compound as a NSC
S-9486 | Bi2Sr2Ca0.5Er0.5Cu2O8 | 0 | Cited paper reports resistivity studies and the given compound is a NSC
S-11300 | Bi2Sr2Er1Cu2O8 | 0 | Cited paper reports resistivity studies and the given compound is a NSC
S-9561 | Ca1B0.75Pd3 | 0 | Cited paper reports resistivity studies and the given compound is a NSC
S-9594 | La2Cu1O4.003 | 32.3 | Cited paper reports Tc of 32.3 K
S-9671 | K0.8Fe1.6Se2 | 0 | Cited paper reports resistivity studies and the given compound is a NSC
S-9695 | Ir1S1 | 0 | Cited paper reports the given compound as a NSC
S-9705 | Sr1Fe1.7Ru0.3As2 | 0 | Cited paper reports resistivity studies and the given compound is a NSC
S-9709 | Nd1Rh1Al1 | 0 | Cited paper reports FM ordering and no SC seen (magnetisation and resistivity studies)
S-11351 | Pr1Rh1Al1 | 0 | Cited paper reports FM ordering and no SC seen (magnetisation and resistivity studies)
S-9718 | Rh3Th1 | 0 | Cited paper reports the given compound as a NSC
S-14869 | Rh2Th1 | 0 | Cited paper reports the given compound as a NSC
S-9743 | Au1Na2 | 0 | Cited paper reports Tc < 0.06 K and Tc is approximated to 0 K
S-9765 | Y0.45Pr0.55Ba2Cu3O7 | 0 | Cited paper reports SC is destroyed for this composition
S-9773 | Li0.17Rb1Ca2Nb3O10 | 2.06 | Cited paper reports Tc v/s x and the Tc is interpolated to be 2.06 K
S-9804 | Nd1.85Ce0.15Cu0.9Co0.1O4 | 0 | Cited paper reports the given compound as a NSC
S-13567 | Nd1.85Ce0.15Cu0.98Co0.02O4 | 0 | Cited paper reports NSC for x > 0.6%, here it is 2 %
S-9913 | Nd1.85Ce0.15Cu0.99Co0.01O4 | 0 | Cited paper reports NSC for x > 0.6%, here it is 1 %
S-9833 | La1.9Sr0.1Cu0.96Ni0.04O4 | 0 | Cited paper reports resistivity studies and the given compound is a NSC
S-9894 | Pr1Fe1As1F0.044O0.956 | 0 | Cited paper reports phase diagram and the given compound is a NSC
S-9979 | Mg1Rh1Si1 | 0 | Cited paper reports the given compound as NSC
S-11930 | Mg1Ir1Si1 | 0 | Cited paper reports the given compound as NSC
S-10008 | Pd4S1 | 0 | Cited paper reports the given compound as a NSC
S-10059 | Fe2As2Sr4Sc2O6 | 0 | Cited paper reports resistivity studies and the given compound is a NSC
S-10077 | Bi2Sr2Pr1Cu2O8 | 0 | Cited paper reports SC is supressed for x =0.5 and hence it is a NSC
S-454 | Bi2Sr2Ca0.4Gd0.6Cu2O8 | 0 | Cited paper reports SC is suppressed for x =0.5, and given compound is a NSC
S-475 | Cr0.945V0.055 | 0 | Cited paper reports Tc to be below 0.015 K, Tc updated to 0 K
S-658 | Fe0.5Ru0.5 | 0 | Cited paper reports Tc to be below 0.015 K, Tc updated to 0 K
S-10109 | B1Co2 | 0 | Cited paper reports Tc < 0.06 K and Tc is approximated to 0 K
S-10111 | D2S1 | 30 | Cited paper reports Tc of 30 K
S-10240 | Nd1Fe1As1F0.3O0.7 | 46 | Cited paper reports Tc of 46 K
S-10261 | Pd1Se1 | 0 | Cited paper reports no SC in the given composition
S-10342 | Mg0.85Tl0.15 | 0 | Cited paper reports Tc < 0.013 K, Tc is approximated to 0 K
S-10449 | Pb1S1Yb1S1 | 6.39 | Cited paper reports Tc of 6.39 K
S-10479 | La1.75Ba0.25Cu1O4 | 0 | Cited paper reports Tc v/s x and the given compound is a non superconductor
S-10494 | Ca1Fe0.95Co0.05F1 | 0 | Cited paper reports resistivity studies and the given compound is a NSC
S-10511 | Y1Ba2Cu2.7Ga0.3O6.2 | 75 | Cited paper reports Tc of 75 \pm 5 K
S-896 | Y1Ba2Cu2.88Zn0.12O6.01 | 0 | Cited paper reports Tc of 53 \pm 2 K
S-10693 | As0.33Sr2Y1Cu2.67O6.88 | 0 | Cited paper reports the given compound as a semiconductor and not SC
S-10758 | La1.66Sr0.36Cu1O4 | 0 | Cited paper reports SC for x between 0.1 and 0.3 and the given compound is a NSC
S-10764 | Pr1Ba0.4Sr1.6Cu3O7 | 0 | Cited paper reports resistivity studies and the given compound is a NSC
S-12438 | Pr1Ba0.7Sr1.3Cu3O7 | 0 | Cited paper reports resistivity studies and the given compound is a NSC
S-10766 | La2Cu0.95Zn0.05O4.106 | 0 | Cited paper reports magnetisation studies and the given compound is a NSC
S-15503 | La2Cu0.96Zn0.04O4.105 | 0 | Cited paper reports magnetisation studies and the given compound is a NSC
S-10768 | Ga0.03Mg0.97 | 0 | Cited paper reports Tc < 0.013 K, Tc is approximated to 0 K
S-10819 | Ga1Sr2Y0.9Ca0.1Cu2O7 | 0 | Cited paper reports SC for x>0.15 and spin glass state for the given composition
S-7574 | Ga1Sr2Y1Cu2O7 | 0 | Cited paper doesnt reports the given compound as a NSC/ AFM Insulator
S-10821 | Pd0.01Ir0.99Te2 | 0.88 | Cited paper reports Tc v/s x and Tc is interpolated to be 0.88 K
S-10850 | La1Cu2Si2 | 0 | Cited paper reports the given compound to behave like a metal
S-10865 | Ce1Ru4Sb12 | 0 | Cited paper reports resistivity studies and the given compound is a NSC
S-10896 | Ba1Pb0.7Ce0.05Ni0.25O3 | 0 | Cited paper reports variable range hopping instead of SC for the given composition
S-12370 | Ba1Pb0.65Ce0.1Bi0.25O3 | 0 | Cited paper reports variable range hopping instead of SC for the given composition
S-10955 | Lu2Ir2.1Rh0.9Si5 | 0 | Cited paper reports magnetisation studies and the given compound is a NSC
S-10971 | Eu0.5K0.5Fe1.76Ni0.24As2 | 0 | Cited paper reports the given compound as AFM. while magnetisation and resistivity studies show the compound as a NSC
S-15897 | Eu0.5K0.5Fe1.84Ni0.16As2 | 0 | Cited paper reports the given compound as an AFM insulator and the resistivity + magnetisation studies show confirms it as a NSC
S-10978 | Ca1Fe1.973Ni0.027As2 | 0 | Cited paper reports SDW and AFM ordering and no SC is seen
S-11066 | Cu0.02Ti1Se2 | 0 | Cited paper reports Tc v/s x and the given compound is in CDW state and no SC is seen
S-11067 | Bi1Pb1Sr2Mn1O6 | 0 | Cited paper reports the given compound as a NSC (x<0.1)
S-15351 | Bi1Pb1Sr2Co1O6 | 0 | Cited paper reports the given compound as a NSC (x<0.1)
S-11072 | La2Ba2Cu4O9.348 | 0 | Cited paper reports the given compound as a NSC
S-11130 | Fe1As1Ba2Sc1O3 | 0 | Cited paper reports resisitivity studies and the given compound is a NSC
S-11135 | La1.77Sr0.23Cu0.96Ru0.04O4 | 0 | Cited paper reports absence of SC for x > 0.03 and reports it in Spin glass state
S-12606 | La1Rh1As1O1 | 0 | Cited paper reports resistivity studies and the given compound is a NSC
S-11253 | La1.946Ba0.054Cu1O4 | 0 | Cited paper reports resistivity studies and the given compound is a NSC
S-11285 | Pd4Te1 | 0 | Cited paper reports the given compound as a NSC
S-11357 | Y0.8Pr0.2Ba2Cu3.9Fe0.1O8 | 0 | Cited paper reports Tc v/s x and Tc is interpolated to be 0 K
S-11359 | Fe1Ge2 | 0 | Cited paper reports Tc < 0.07 K and is approximated as 0 K
S-11401 | Ti1N1Cl1 | 18 | Cited paper reports Tc of 18 K
S-11407 | Y1Ba2Cu3O6.15 | 0 | Cited paper reports the given composition as AFM and no SC is seen
S-7687 | Y1Ba2Cu3O6.32 | 0 | Cited paper reports the given composition as AFM and no SC is seen
S-11425 | Yb1Cu2Ge2 | 0 | Cited paper reports absence of superconductivity in the given composition
S-11459 | Ce1Pt2B2C1 | 0 | Cited paper reports the given compound shows Non Fermi Liquid behaviour
S-11462 | Gd2Ir3Si5 | 0 | Cited paper reports resistivity studies and the given compound is a NSC
S-1105 | Ce2Ir3Si5 | 0 | Cited paper reports resistivity studies and the given compound is a NSC
S-11496 | Ca0.4Ba1.25La1.35Cu3O6.99 | 6.995 | Cited paper reports Tc, onset,ext,and 0 and is average out
S-11497 | Ce1Pt3 | 0 | Cited paper reports the given compound as a NSC
S-11506 | Fe0.8Ni0.2Se1 | 0 | Cited paper reports resistivity studies and no evidence of SC
S-15395 | Fe0.9Ni0.1Se1 | 0 | Cited paper reports resistivity studies and no evidence of SC
S-14867 | Fe0.8Co0.2Se1 | 0 | Cited paper reports resistivity studies and the given compound is a NSC
S-11546 | Ge2Th3 | 0 | Cited paper reports Tc < 0.05 K , Tc is approximated to be 0 K
S-11552 | Pd5Th1 | 0 | Cited paper reports the given compound as a NSC
S-11589 | Sr2Y1Ru0.97Cu0.03O6 | 0 | Cited paper reports resistivity studies and the given compound is a NSC
S-11593 | La1.7Ba0.3Cu0.99Ni0.01O4 | 0 | Cited paper reports AFM ordering and no SC is seen
S-11606 | Cs1Bi4Te6 | 0 | Cited paper reports the given compound as a semiconductor
S-11632 | Rh1Ru2U1 | 0 | Cited paper reports Tc < 20 mK, Tc is approximated to 0 K
S-11653 | Y1.34Ce0.66Sr2Cu1Fe1O8 | 0 | Cited paper reports resistivity studies and the given compound is a NSC
S-11677 | Y0.2Gd0.8Ni2B2C1 | 0 | Cited paper reports resistivity studies and given compound is AFM with no SC (x >0.25)
S-716 | Y0.4Gd0.6Ni2B2C1 | 0 | Cited paper reports state as spin-glass state, additionally resistivity studies show no SC transition
S-11693 | Ta1Te2 | 0 | Cited paper reports Tc < 0.05 K , Tc is approximated to be 0 K
S-11714 | Y0.2Pr0.8Ba2Cu4O8 | 0 | Cited paper reports Tc of 54 K
S-11831 | Pr1Fe4P12 | 0 | Cited paper reports resistivity studies and the given compound is a NSC
S-14369 | Nd1Fe4P12 | 0 | Cited paper reports resistivity studies and the given compound is a NSC
S-11874 | B1Fe2 | 0 | Cited paper reports Tc < 0.06K and is approximated to 0 K
S-11876 | Bi2Sr2Ca0.4Y0.6Cu2I1O8 | 0 | Cited paper reports resistivity studies and the given compound is a NSC
S-11915 | Y1Ba2Cu2.931Zn0.069O6.5 | 0 | Cited paper reports resistivity studies and the given compound is a NSC
S-11919 | Pr1 | 0.25 | Cited paper reports Tc of 0.25 K
S-11928 | La1.75Sr0.25Cu0.92Ni0.08O4 | 0 | Cited paper reports resistivity studies and the given compound is a NSC
S-11929 | Yb0.3Pr0.7Ba2Cu3O6.94 | 0 | Cited paper reports the given compound as a NSC
S-12019 | B2V3 | 0 | Cited paper reports Tc < 0.05 K , Tc is approximated to be 0 K
S-12056 | La2.5Y0.5Ca1Ba3Cu5.95Fe1.05O16.64 | 0 | Cited paper reports the given compound as a NSC
S-12098 | Ce0.97La0.03Pt3Si1 | 0 | Cited paper reports Tc v/s x and Tc is interpolated to be 0 K
S-12103 | Pb0.6Cu0.4Sr1.1La0.9Cu1O5.07 | 33.9 | Cited paper reports Tc of 33.9 K
S-12110 | La2.9Ca2Ba2.9Cu6O14.254 | 0 | Cited paper reports wrong composition formula and the given compound is a NSC
S-12112 | Cr0.58V0.42 | 0 | Cited paper reports Tc < 0.015 K, Tc is approximated to 0 K
S-12129 | Nd1.85Ce0.15Cu0.99Ni0.01O4 | 0 | Cited paper reports Tc v/s x and Tc is interpolated to be 0 K
S-12142 | Pr1.85Sr0.15Cu1O4 | 0 | Cited paper reports resistivity studies and the given compound is a NSC
S-13823 | La0.35Pr1.5Sr0.15Cu1O4 | 0 | Cited paper reports resistivity studies and the given compound is a NSC
S-12188 | Tl2Ba2Ca0.6Ce0.4Cu2O8 | 0 | Cited paper reports the given compound as a NSC
S-13445 | Tl2Ba2Ca0.7Ce0.3Cu2O8 | 0 | Cited paper reports the given compound as a NSC
S-12285 | Ir0.7Rh0.3 | 0 | Cited paper reports Tc < 0.014 K, Tc is approximated to be 0 K
S-12301 | Y1Ba2Cu3.848Zn0.152O8 | 0 | Cited paper reports Tc v/s x and Tc is interpolated to be 0 K
S-12320 | Co1Sc2 | 0 | Cited paper reports Tc < 0.07 K, so Tc is approximated to 0K
S-12323 | Si2U3 | 0 | Cited paper reports Tc <0.05 K and Tc is approximated to 0 K
S-12333 | Ni1Si2 | 0 | Cited paper reports the given compound as a NSC
S-15961 | La1.5Ba1.5Cu3O6.657 | 0 | Cited paper reports the given compound as a Semiconductor
S-5039 | La1.5Ba1.5Cu3O6.884 | 0 | Cited paper reports the given compound as a Semiconductor
S-2167 | La1.5Ba1.5Cu3O7.021 | 0 | Cited paper reports the given compound as a Semiconductor
S-13628 | La1.5Ba1.5Cu3O7.078 | 0 | Cited paper reports the given compound as a Semiconductor
S-12371 | La1.4Ba1.5Ca0.1Cu3O6.688 | 0 | Cited paper reports Tc of 11 K
S-12415 | Pr0.94La1Ce0.06Cu1O4 | 0 | Cited paper reports AFM ordering and no SC is seen
S-16298 | Pr0.96La1Ce0.04Cu1O4 | 0 | Cited paper reports AFM ordering and no SC is seen for the given composition
S-13391 | Pr0.92La1Ce0.08Cu1O4 | 0 | Cited paper reports AFM ordering and no SC is seen
S-12427 | Cu0.2S2Zn0.8 | 0 | Cited paper reports given compound as metallic and no SC is seen
S-12517 | Cu0.6S2Zn0.4 | 0 | Cited paper reports the given compound as metallic and no SC is seen
S-12499 | La3Ca0.1Cd0.9Ba3Cu7O16.217 | 0 | Cited paper reports resisitvity studies and the given compound is a NSC
S-9858 | Y1Ba2Cu2.5Fe0.5O7.2 | 0 | Cited paper reports the given compound as a NSC
S-14273 | Y1Ba2Cu2.2Fe0.8O7.25 | 0 | Cited paper reports the given compound as a NSC
S-12623 | Ce1Cu2Si1.5Ge0.5 | 0 | Cited paper reports Tc < 0.05 K, so Tc is approximated to 0 K
S-12625 | Sr1Fe1.6Ru0.4As2 | 0 | Cited paper reports absence of SC
S-15377 | Sr1Fe1.9Ru0.1As2 | 0 | Cited paper reports absence of SC
S-12969 | Sr1Fe1.8Ru0.2As2 | 0 | Cited paper reports absence of SC
S-12634 | Ba1Co2As2 | 0 | Cited paper reports the given compound as a Paramagnetic metal and not as SC
S-12660 | Pr0.555Gd1.295Ce0.15Cu1O4 | 0 | Cited paper reports resistivity studies and the given compound is a NSC
S-12690 | La1Fe1As1F0.025O0.975 | 0 | Cited paper reports resistivity studies and the given compound is a NSC
S-12697 | La0.9Na0.1Fe1As1F0.1O0.9 | 0 | Cited paper reports resistivity studies and the Tc is interpolated to be 30.2 K
S-12712 | Pb0.6Cu0.4Sr1La1Cu1O5.15 | 32 | Cited paper reports Tc of 32 K
S-12752 | Fe2As2Sr3Sc2O5 | 0 | Cited paper reports resistivity studies and the given compound is a NSC
S-12771 | Cu0.6Se2Zn0.4 | 0 | Cited paper reports metallic behaviour and is NSC
S-15286 | Cu0.1Se2Zn0.9 | 0 | Cited paper reports metallic behaviour and no SC is seen
S-15304 | La2Sr6Cu8O17.6 | 0 | Cited paper reports resistivity studies and the given compoun is a NSC
S-12786 | S3Ta1 | 0 | Cited paper reports the given compound as a NSC
S-12803 | B1Ni2 | 0 | Cited paper reports Tc < 0.07 K and is approximated to 0 K
S-12849 | Pd1 | 0 | Cited paper reports Tc of 0.1 K
S-12855 | Sr1Nb2S5 | 0 | Cited paper reports the given compound as metallic and is evident from resistivity studies
S-12876 | Cr0.9Ru0.1 | 1.2 | Cited paper reports Tc v/s x and the Tc is interpolated to be 1.2 K
S-12950 | Ca0.76La0.24Fe1As2 | 0 | Cited paper reports Tc v/s x and the given compound is a NSC
S-13010 | Ru1Sr1.94La0.06Gd1Cu2O8 | 0 | Cited paper reports SC is supressed for this composition
S-13040 | Fe0.95Ni0.05Se0.3Te0.7 | 0 | Cited paper reports magnetisation studies and the given compound is a NSC
S-13054 | Ce1Fe1As0.3P0.7F0.05O0.95 | 0 | Cited paper reports Tc v/s x and the given compound is a FM - NSC
S-13063 | Ca0.79La0.21Fe1As2 | 26.5 | Cited paper reports multiple Tc and is averaged out to be 26.5 K
S-13122 | Re0.3Ta0.7 | 0 | Cited paper reports Tc <0.06 K and is approximated to 0 K
S-13136 | U0.8Y0.2Pd2Al3 | 0 | Cited paper reports AFM ordering and absence of SC in the given composition
S-920 | U0.98Y0.02Pd2Al3 | 0 | Cited paper reports Tc v/s x and Tc is interpolated to be 2.3 K, AFM and SC co-exist
S-13174 | Al0.11Mg0.89 | 0 | Cited paper reports Tc < 0.013 K and is approximated to 0 K
S-13203 | Co1Sc3 | 0 | Cited paper reports the given compound as a NSC
S-13236 | Eu0.4Pr0.6Ba2Cu4O8 | 0 | Cited paper reports resistivity studies and the given compound is a NSC
S-15829 | Eu0.3Pr0.7Ba2Cu4O8 | 0 | Cited paper reports resistivity studies and the given compound is a NSC
S-13291 | Ru1Sr1.9La0.1Eu1Cu2O8 | 0 | Cited paper reports resistivity studies and the given compound is a NSC
S-13307 | K1 | 0 | Cited paper reports Tc of 0.08 K
S-13315 | Ba1Fe1.697Co0.306As2 | 0 | Cited paper reports Tc of 0 K
S-13331 | Fe1.03Se1 | 0 | Cited paper reports magnetisation study and the given compound is a NSC
S-13335 | Y0.3Pr0.7Ba1Sr1Cu3O6.9 | 14 | Cited paper reports resistivity studies and Tc is interpolated to be 14 K
S-13396 | Ce1Pd0.78Bi2 | 0 | Cited paper reports AFM ordering and is not a SC
S-13463 | Ca1Fe0.95Ni0.05As1F1 | 7.5 | Cited paper reports resistivity studies, Tc onset and R=0 is given , Tc is averaged out to be 7.5 K
S-13477 | Ni0.08Ta1S2 | 0 | Cited paper reports resistivity studies and the given compound is a NSC
S-13500 | Tl1Sr2Ca1Cu2O6.78 | 0 | Cited paper reports magnetisation studies and the given compound is a NSC
S-13570 | Sm1Fe1As0.75P0.25F0.12O0.88 | 0 | Cited paper reports Tc v/s x plot and Tc is interpolated to be 0 K
S-13588 | Y1Sr2Cu2.7Ti0.3O7.123 | 0 | Cited paper reports the given compound as semiconductor and ferromagnetic, no SC is seen
S-13606 | La3Cd1Ba3Cu7O16.188 | 0 | Cited paper reports resistivity studies and the given compound is a NSC
S-13616 | Bi1Ru2 | 0 | Cited paper reports no SC was seen
S-13777 | Pb2Sr2Cu2Ta1Cl1O8 | 0 | Cited paper reports resistivity in Mohm range
S-13895 | Mg1C0.85Ni3 | 0 | Cited paper reports the given compound as a NSC
S-13900 | N1Ta2 | 0 | Cited paper reports the given compound as NSC
S-13929 | Ce0.805Ru0.195 | 0 | Cited paper reports resistivity and magnetisation studies and is mostly a NSC
S-13979 | Nd1Ba1.5La0.5O6.64 | 0 | Cited paper reports the given compound as a NSC
S-13984 | Ce1Ba2Cu3O7.4 | 0 | Cited paper reports the given compound as NSC
S-13997 | Nd1.85Ce0.15Cu0.993Co0.007O4 | 0 | Cited paper reports resistivity studies and Tc v/s x and the given compound is mostly a NSC
S-14010 | La1.82Sr0.18Cu1O3.957 | 35 | Cited paper resistivity studies and Tc is interpolated to be 35 K
S-14040 | N0.84Ti1 | 2.2 | Cited paper reports Tc v/s x and Tc is interpolated to be 2.2 K
S-14251 | In3Th1 | 0 | Cited paper reports Tc < 0.05 K approximated to 0 K
S-14310 | B2Th1 | 0 | Cited paper reports Tc of 1.77 K
S-14325 | Ge4U3 | 0 | Cited paper reports resistivity studies and the given compound is a NSC
S-14328 | La1.85Sr1.15Cu2O6.25 | 0 | Cited paper reports the given compound as a NSC
S-14376 | Na1Fe0.891Co0.109As1 | 0 | Cited paper reports given compound as a NSC
S-14377 | Tl1Ba1La1Cu1O5 | 0 | Cited paper reports resistivity studies and the given compound is a NSC
S-14527 | Yb5Ir4Si10 | 0 | Cited paper is neither SC or AFM
S-14600 | Ca0.84Sr0.14Y0.02CuO2 | 0 | Cited paper reports resistivity studies and the given compound is a NSC
S-14841 | K0.8Fe1.995Zn0.005Se2 | 0 | Cited paper reports resistivity studies and the given compound is a NSC
S-14856 | Ce1Pt5 | 0 | Cited paper reports the given compound as a NSC
S-14885 | Hg1Ba2Cu1O4.04 | 0 | Cited paper reports Tc v/s delta, and Tc is interpolated to be 0 K
S-14895 | B2Nb3 | 0 | Cited paper reports Tc < 0.05 K approximated to 0 K
S-14901 | Bi0.33Cu2.67Sr2Y1O6.88 | 0 | Cited paper reports resistivity and magnetisation studies and the given compound is a NSC
S-14972 | B1Mn2 | 0 | Cited paper reports Tc < 0.06 K and is approximated to 0 K
S-15004 | Fe1Sn2 | 0 | Cited paper reports Tc<0.07 K and is approximated to 0 K
S-15025 | Ce1Ir1In4.775Hg0.225 | 0 | Cited paper reports resistivity studies and the given compound is a NSC
S-15073 | Ir1Y4 | 0 | Cited paper reports the given compound as a NSC
S-15207 | La1.962Sr0.038Cu1O4 | 0 | Cited paper reports the given compound as a NSC
S-15228 | Zr1Ni4P2 | 0 | Cited paper reports resistivity studies and the given compound is a NSC
S-15255 | La1.6Nd0.4Cu1O4 | 0 | Cited paper reports resistivity studies and the given compound is a NSC
S-15271 | Gd1.75Sm0.1Ce0.15Cu1O4 | 0 | Cited paper reports Tc v/s x and the Tc is interpolated to be 0 K
S-15360 | Si2Zr3 | 0 | Cited paper reports Tc < 0.05 K approximated to 0 K
S-15366 | La0.8Sr0.2Bi1S2O1 | 0 | Cited paper reports resisitivity studies and the compound seems to be a non superconductor
S-15432 | Ir1Lu1 | 0 | Cited paper reports the given compound as a NSC
S-15505 | Nd1.85Ce0.15Cu0.98Ni0.02O4 | 0 | Cited paper reports 0.8 % substitution of Ni destroys SC, so given compound is a NSC
S-15510 | Fe1Te0.82 | 0 | Cited paper reports Tc v/s x and Tc is interpolated to be 0 K
S-15515 | Bi3.85Cu0.15S3O4 | 0 | Cited paper reports supression of SC for x > 0.1, and given compound is a NSC
S-15548 | Ba2K1Bi2O7 | 0 | Cited paper reports semiconductor like behaviour at low temperature
S-15605 | Si2Th3 | 0 | Cited paper reports Tc < 0.05 K approximated to 0 K
S-15639 | La2Cu1O3.998 | 0 | Cited paper reports the given compound as a NSC
S-15715 | La1.9Sr0.1Cu0.98Ni0.02O4 | 0 | Cited paper reports resistivity studies and the given compound is a NSC
S-15799 | Re0.25Ta0.75 | 0 | Cited paper reports Tc < 0.06 K approximated to 0 K
S-15800 | Eu0.2Pr0.8Ba2Cu3O7.01 | 0 | Cited paper reports the given composition as insulator
S-15823 | Gd1Rh1Al1 | 29.8 | Cited paper reports Tc of 29.8 K
S-15825 | Fe0.97Ni0.03Se0.3Te0.7 | 0 | Cited paper reports magnetisation studies and the given compound is a NSC
S-15838 | Am1Pd5Al2 | 0 | Cited paper reports resistivity studies and the given compound is a NSC
S-15993 | Eu1Fe1As1F1 | 0 | Cited paper reports resistivity studies and the given compound is a NSC
S-16017 | La1Ba1Cu2.76Co0.24O7 | 0 | Cited paper reports the given compound is a NSC
S-16078 | Si1Zr2 | 0 | Cited paper reports Tc < 0.06K and is approximated to 0 K
S-16148 | Er0.085Ho0.915Rh4B4 | 0 | Cited paper reports magnetic ordering and absence of SC in the given composition
S-16177 | Eu0.4Pr0.6Ba2Cu3O6.95 | 0 | Cited paper reports insulating and NSC
S-16282 | B1V2 | 0 | Cited paper reports given compound as a NSC
S-16283 | La2.5Ba2.5Cu5O11.82 | 0 | Cited paper reports given compound as a NSC
S-16286 | Sr0.9La0.1Cu0.98Ni0.02O2 | 0 | Cited paper reports magnetisation studies and the given compound is a NSC
S-386 | Au0.99In0.01 | 0 | Cited paper reports no superconductivity till 55 mK, so Tc is approximated to 0 K
S-1679 | Mg0.97Zn0.03 | 0 | Cited paper reports Tc < 0.013 K, and is approximated to 0 K
S-7891 | Eu1Cs1Fe4As4 | 35 | Cited paper reports Tc of 35 K